## Deposition Input
Deposition ID | Material | Deposition Type | Deposition Subtype | Date Run | Operator | Shadow Mask | Target Thickness (A) | Target Rate (A/s) | Log File Name | Source | Sensor | Sensor Angle
DG-001 | CBP | Diagnostic | None | 2023-06-22 | OAM | None | 50 | 0.8 | DG-001.txt | 5 | 2 | 0
DG-002 | CBP | Diagnostic | None | 2023-06-22 | OAM | None | 80 | 0.8 | DG-002.txt | 5 | 2 | 0
DG-002 | TxOPhCz | Diagnostic | None | 2023-06-22 | OAM | None | 20 | 0.2 | DG-002.txt | 3 | 1 | 340
OLED-001-L1 | NPB | OLED | EML | 2023-07-05 | OAM | Organic | 500 | 1 | OLED-001-L1.txt | 7 | 2 | 20
OLED-001-L2 | AlQ3 | OLED | EML | 2023-07-05 | OAM | Organic | 600 | 1 | OLED-001-L2.txt | 6 | 2 | 340
OLED-001-L3 | LiQ | OLED | LiQ | 2023-07-05 | OAM | Metal | 10 | 0.1 | OLED-001-L3.txt | 2 | 1 | 20
OLED-001-L4 | Al | OLED | Electrode | 2023-07-05 | OAM | Metal | 1500 | 1 | OLED-001-L4.txt | 1 | 1 | 0
DG-003-A | LiQ | Diagnostic | Electrode | 2023-07-06 | OAM | Metal | 10 | 0.1 | DG-003-A.txt | 2 | 1 | 20
DG-003-B | Al | Diagnostic | Electrode | 2023-07-06 | OAM | Metal | 1500 | 1 | DG-003-B.txt | 1 | 1 | 0
DG-004 | Al | Diagnostic | Electrode | 2023-07-06 | OAM | Metal | 1500 | 1 | DG-004.txt | 1 | 1 | 0
DG-005 | Al | Diagnostic | Electrode | 2023-07-06 | OAM | Metal | 1500 | 1 | DG-005.txt | 1 | 1 | 0
DG-006 | Al | Diagnostic | Electrode | 2023-07-06 | OAM | Metal | 1500 | 1 | DG-006.txt | 1 | 1 | 0
OLED-002-L1 | NPB | OLED | EML | 2023-07-10 | OAM | Organic | 500 | 1 | OLED-002-L1.txt | 7 | 2 | 20
OLED-003-L1 | NPB | OLED | EML | 2023-07-10 | OAM | Organic | 500 | 1 | OLED-003-L1.txt | 7 | 2 | 20
OLED-003-L2 | AlQ3 | OLED | EML | 2023-07-10 | OAM | Organic | 600 | 1 | OLED-003-L2.txt | 6 | 2 | 340
OLED-003-L3 | LiQ | OLED | LiQ | 2023-07-10 | OAM | Metal | 10 | 0.1 | OLED-003-L3.txt | 2 | 1 | 20
OLED-003-L4 | Al | OLED | Electrode | 2023-07-10 | OAM | Metal | 1500 | 1 | OLED-003-L4.txt | 1 | 1 | 0
OLED-004-L1 | HATCN | OLED | HTL | 2023-07-12 | OAM | Organic | 100 | 1 | OLED-004-L1.txt | 4 | 1 | 0
OLED-004-L2 | TAPC | OLED | HTL | 2023-07-12 | OAM | Organic | 300 | 1 | OLED-004-L2.txt | 6 | 2 | 340
OLED-004-L3 | CBP | OLED | EMH | 2023-07-12 | OAM | Organic | 160 | 0.8 | OLED-004-L3.txt | 5 | 2 | 0
OLED-004-L3 | TxOPhCz | OLED | EMTD | 2023-07-12 | OAM | Organic | 40 | 0.2 | OLED-004-L3.txt | 3 | 1 | 340
OLED-004-L4 | B3PYMPM | OLED | ETL | 2023-07-12 | OAM | Organic | 500 | 1 | OLED-004-L4.txt | 7 | 2 | 20
OLED-004-L5 | LiQ | OLED | Interlayer | 2023-07-12 | OAM | Metal | 10 | 0.1 | OLED-004-L5.txt | 2 | 1 | 20
OLED-004-L6 | Al | OLED | Electrode | 2023-07-12 | OAM | Metal | 1500 | 1 | OLED-004-L6.txt | 1 | 1 | 0
OLED-005-L1 | HATCN | OLED | HTL | 2023-07-17 | OAM | Organic | 100 | 1 | OLED-005-L1.txt | 4 | 1 | 0
OLED-005-L2 | TAPC | OLED | HTL | 2023-07-17 | OAM | Organic | 300 | 1 | OLED-005-L2.txt | 6 | 2 | 340
OLED-005-L3 | CBP | OLED | EMH | 2023-07-17 | OAM | Organic | 160 | 0.8 | OLED-005-L3.txt | 5 | 2 | 0
OLED-005-L3 | TxOPhCz | OLED | EMTD | 2023-07-17 | OAM | Organic | 40 | 0.2 | OLED-005-L3.txt | 3 | 1 | 340
OLED-005-L3 | Cl-BsubPc | OLED | EMFD | 2023-07-17 | OAM | Organic | 2 | 0.01 | OLED-005-L3.txt | 8 | 3 | 0
OLED-005-L4 | B3PYMPM | OLED | ETL | 2023-07-17 | OAM | Organic | 500 | 1 | OLED-005-L4.txt | 7 | 2 | 20
OLED-005-L5 | LiQ | OLED | Interlayer | 2023-07-17 | OAM | Metal | 10 | 0.1 | OLED-005-L5.txt | 2 | 1 | 20
OLED-005-L6 | Al | OLED | Electrode | 2023-07-17 | OAM | Metal | 1500 | 1 | OLED-005-L6.txt | 1 | 1 | 0
OLED-006-L1 | HATCN | OLED | HTL | 2023-07-20 | OAM | Organic | 100 | 1 | OLED-006-L1.txt | 4 | 1 | 0
OLED-006-L2 | TAPC | OLED | HTL | 2023-07-20 | OAM | Organic | 300 | 1 | OLED-006-L2.txt | 6 | 2 | 340
OLED-006-L3 | CBP | OLED | EMH | 2023-07-20 | OAM | Organic | 160 | 0.8 | OLED-006-L3.txt | 5 | 2 | 0
OLED-006-L3 | tri-PXZ-trz | OLED | EMTD | 2023-07-20 | OAM | Organic | 70 | 0.35 | OLED-006-L3.txt | 3 | 1 | 340
OLED-006-L4 | B3PYMPM | OLED | ETL | 2023-07-20 | OAM | Organic | 500 | 1 | OLED-006-L4.txt | 7 | 2 | 20
OLED-006-L5 | LiQ | OLED | Interlayer | 2023-07-20 | OAM | Metal | 10 | 0.1 | OLED-006-L5.txt | 2 | 1 | 20
OLED-006-L6 | Al | OLED | Electrode | 2023-07-20 | OAM | Metal | 1500 | 1 | OLED-006-L6.txt | 1 | 1 | 0
OLED-007-L1 | HATCN | OLED | HTL | 2023-07-24 | OAM | Organic | 100 | 1 | OLED-007-L1.txt | 4 | 1 | 0
OLED-007-L2 | TAPC | OLED | HTL | 2023-07-24 | OAM | Organic | 300 | 1 | OLED-007-L2.txt | 6 | 2 | 340
OLED-007-L3 | CBP | OLED | EMH | 2023-07-24 | OAM | Organic | 160 | 0.8 | OLED-007-L3.txt | 5 | 2 | 0
OLED-007-L3 | tri-PXZ-trz | OLED | EMTD | 2023-07-24 | OAM | Organic | 70 | 0.35 | OLED-007-L3.txt | 3 | 1 | 340
OLED-007-L3 | Cl-BsubPc | OLED | EMFD | 2023-07-24 | OAM | Organic | 2 | 0.01 | OLED-007-L3.txt | 8 | 3 | 0
OLED-007-L4 | B3PYMPM | OLED | ETL | 2023-07-24 | OAM | Organic | 500 | 1 | OLED-007-L4.txt | 7 | 2 | 20
OLED-007-L5 | LiQ | OLED | Interlayer | 2023-07-24 | OAM | Metal | 10 | 0.1 | OLED-007-L5.txt | 2 | 1 | 20
OLED-007-L6 | Al | OLED | Electrode | 2023-07-24 | OAM | Metal | 1500 | 1 | OLED-007-L6.txt | 1 | 1 | 0
OLED-008-L1 | HATCN | OLED | HTL | 2023-07-25 | OAM | Organic | 100 | 1 | OLED-008-L1.txt | 4 | 1 | 0
OLED-008-L2 | TAPC | OLED | HTL | 2023-07-25 | OAM | Organic | 300 | 1 | OLED-008-L2.txt | 6 | 2 | 340
OLED-008-L3 | CBP | OLED | EMH | 2023-07-25 | OAM | Organic | 160 | 0.8 | OLED-008-L3.txt | 5 | 2 | 0
OLED-008-L3 | Cl-BsubPc | OLED | EMFD | 2023-07-25 | OAM | Organic | 2 | 0.01 | OLED-008-L3.txt | 8 | 3 | 0
OLED-008-L4 | B3PYMPM | OLED | ETL | 2023-07-25 | OAM | Organic | 500 | 1 | OLED-008-L4.txt | 7 | 2 | 20
OLED-008-L5 | LiQ | OLED | Interlayer | 2023-07-25 | OAM | Metal | 10 | 0.1 | OLED-008-L5.txt | 2 | 1 | 20
OLED-008-L6 | Al | OLED | Electrode | 2023-07-25 | OAM | Metal | 1500 | 1 | OLED-008-L6.txt | 1 | 1 | 0
OLED-009-L1 | HATCN | OLED | HTL | 2023-07-27 | OAM | Organic | 100 | 1 | OLED-009-L1.txt | 4 | 1 | 0
OLED-009-L2 | TAPC | OLED | HTL | 2023-07-27 | OAM | Organic | 300 | 1 | OLED-009-L2.txt | 6 | 2 | 340
OLED-009-L3 | CBP | OLED | EMH | 2023-07-27 | OAM | Organic | 160 | 0.8 | OLED-009-L3.txt | 5 | 2 | 0
OLED-009-L3 | F-BsubPc | OLED | EMFD | 2023-07-27 | OAM | Organic | 2 | 0.01 | OLED-009-L3.txt | 8 | 3 | 0
OLED-009-L4 | B3PYMPM | OLED | ETL | 2023-07-27 | OAM | Organic | 500 | 1 | OLED-009-L4.txt | 7 | 2 | 20
OLED-009-L5 | LiQ | OLED | Interlayer | 2023-07-27 | OAM | Metal | 10 | 0.1 | OLED-009-L5.txt | 2 | 1 | 20
OLED-009-L6 | Al | OLED | Electrode | 2023-07-27 | OAM | Metal | 1500 | 1 | OLED-009-L6.txt | 1 | 1 | 0
OLED-010-L1 | NPB | OLED | EML | 2023-07-28 | LZ | Organic | 500 | 1 | OLED-010-L1.txt | 7 | 2 | 20
OLED-010-L2 | AlQ3 | OLED | EML | 2023-07-28 | LZ | Organic | 600 | 1 | OLED-010-L2.txt | 6 | 2 | 340
OLED-010-L3 | LiQ | OLED | LiQ | 2023-07-28 | LZ | Metal | 10 | 0.1 | OLED-010-L3.txt | 2 | 1 | 20
OLED-010-L4 | Al | OLED | Electrode | 2023-07-28 | LZ | Metal | 1500 | 1 | OLED-010-L4.txt | 1 | 1 | 0
OLED-011-L1 | HATCN | OLED | HTL | 2023-08-02 | OAM | Organic | 100 | 1 | OLED-011-L1.txt | 4 | 1 | 0
OLED-011-L2 | TAPC | OLED | HTL | 2023-08-02 | OAM | Organic | 300 | 1 | OLED-011-L2.txt | 6 | 2 | 340
OLED-011-L3 | CBP | OLED | EMH | 2023-08-02 | OAM | Organic | 160 | 0.8 | OLED-011-L3.txt | 5 | 2 | 0
OLED-011-L3 | TxOPhCz | OLED | EMTD | 2023-08-02 | OAM | Organic | 40 | 0.2 | OLED-011-L3.txt | 3 | 1 | 340
OLED-011-L3 | F-BsubPc | OLED | EMFD | 2023-08-02 | OAM | Organic | 2 | 0.01 | OLED-011-L3.txt | 8 | 3 | 0
OLED-011-L4 | B3PYMPM | OLED | ETL | 2023-08-02 | OAM | Organic | 500 | 1 | OLED-011-L4.txt | 7 | 2 | 20
OLED-011-L5 | LiQ | OLED | Interlayer | 2023-08-02 | OAM | Metal | 10 | 0.1 | OLED-011-L5.txt | 2 | 1 | 20
OLED-011-L6 | Al | OLED | Electrode | 2023-08-02 | OAM | Metal | 1500 | 1 | OLED-011-L6.txt | 1 | 1 | 0
OLED-012-L1 | NPB | OLED | EML | 2023-08-09 | LZ | Organic | 500 | 1 | OLED-012-L1.txt | 7 | 2 | 20
OLED-012-L2 | AlQ3 | OLED | EML | 2023-08-09 | LZ | Organic | 600 | 1 | OLED-012-L2.txt | 6 | 2 | 340
OLED-012-L3 | LiQ | OLED | LiQ | 2023-08-09 | LZ | Metal | 10 | 0.1 | OLED-012-L3.txt | 2 | 1 | 20
OLED-012-L4 | Al | OLED | Electrode | 2023-08-09 | LZ | Metal | 1500 | 1 | OLED-012-L4.txt | 1 | 1 | 0
OLED-013-L1 | NPB | OLED | EML | 2023-08-10 | AA | Organic | 500 | 1 | OLED-013-L1.txt | 7 | 2 | 20
OLED-013-L2 | AlQ3 | OLED | EML | 2023-08-10 | AA | Organic | 600 | 1 | OLED-013-L2.txt | 6 | 2 | 340
OLED-013-L3 | LiQ | OLED | LiQ | 2023-08-10 | AA | Metal | 10 | 0.1 | OLED-013-L3.txt | 2 | 1 | 20
OLED-013-L4 | Al | OLED | Electrode | 2023-08-10 | AA | Metal | 1500 | 1 | OLED-013-L4.txt | 1 | 1 | 0
OLED-014-L1 | NPB | OLED | EML | 2023-08-15 | OAM | Organic | 500 | 1 | OLED-014-L1.txt | 7 | 2 | 20
OLED-014-L2 | AlQ3 | OLED | EML | 2023-08-15 | OAM | Organic | 600 | 1 | OLED-014-L2.txt | 6 | 2 | 340
OLED-014-L3 | LiQ | OLED | LiQ | 2023-08-15 | OAM | Metal | 10 | 0.1 | OLED-014-L3.txt | 2 | 1 | 20
OLED-014-L4 | Al | OLED | Electrode | 2023-08-15 | OAM | Metal | 1500 | 1 | OLED-014-L4.txt | 1 | 1 | 0
OLED-015-L1 | HATCN | OLED | HTL | 2023-08-17 | OAM | Organic | 100 | 1 | OLED-015-L1.txt | 4 | 1 | 0
OLED-015-L2 | TAPC | OLED | HTL | 2023-08-17 | OAM | Organic | 300 | 1 | OLED-015-L2.txt | 6 | 2 | 340
OLED-015-L3 | CBP | OLED | EMH | 2023-08-17 | OAM | Organic | 160 | 0.8 | OLED-015-L3.txt | 5 | 2 | 0
OLED-015-L3 | TxOPhCz | OLED | EMTD | 2023-08-17 | OAM | Organic | 40 | 0.2 | OLED-015-L3.txt | 3 | 1 | 340
OLED-015-L3 | BuO-BsubPc | OLED | EMFD | 2023-08-17 | OAM | Organic | 2 | 0.01 | OLED-015-L3.txt | 8 | 3 | 0
OLED-015-L4 | B3PYMPM | OLED | ETL | 2023-08-17 | OAM | Organic | 500 | 1 | OLED-015-L4.txt | 7 | 2 | 20
OLED-015-L5 | LiQ | OLED | Interlayer | 2023-08-17 | OAM | Metal | 10 | 0.1 | OLED-015-L5.txt | 2 | 1 | 20
OLED-015-L6 | Al | OLED | Electrode | 2023-08-17 | OAM | Metal | 1500 | 1 | OLED-015-L6.txt | 1 | 1 | 0
OLED-016-L1 | HATCN | OLED | HTL | 2023-08-23 | OAM | Organic | 100 | 1 | OLED-016-L1.txt | 4 | 1 | 0
OLED-016-L2 | TAPC | OLED | HTL | 2023-08-23 | OAM | Organic | 300 | 1 | OLED-016-L2.txt | 6 | 2 | 340
OLED-016-L3 | CBP | OLED | EMH | 2023-08-23 | OAM | Organic | 160 | 0.99 | OLED-016-L3.txt | 5 | 2 | 0
OLED-016-L3 | BuO-BsubPc | OLED | EMFD | 2023-08-23 | OAM | Organic | 2 | 0.01 | OLED-016-L3.txt | 8 | 3 | 0
OLED-016-L4 | B3PYMPM | OLED | ETL | 2023-08-23 | OAM | Organic | 500 | 1 | OLED-016-L4.txt | 7 | 2 | 20
OLED-016-L5 | LiQ | OLED | Interlayer | 2023-08-23 | OAM | Metal | 10 | 0.1 | OLED-016-L5.txt | 2 | 1 | 20
OLED-016-L6 | Al | OLED | Electrode | 2023-08-23 | OAM | Metal | 1500 | 1 | OLED-016-L6.txt | 1 | 1 | 0
OLED-017-L1 | HATCN | OLED | HTL | 2023-08-25 | OAM | Organic | 100 | 1 | OLED-017-L1.txt | 4 | 1 | 0
OLED-017-L2 | TAPC | OLED | HTL | 2023-08-25 | OAM | Organic | 300 | 1 | OLED-017-L2.txt | 6 | 2 | 340
OLED-017-L3 | CBP | OLED | EMH | 2023-08-25 | OAM | Organic | 160 | 0.8 | OLED-017-L3.txt | 5 | 2 | 0
OLED-017-L3 | tri-PXZ-trz | OLED | EMTD | 2023-08-25 | OAM | Organic | 40 | 0.2 | OLED-017-L3.txt | 3 | 1 | 340
OLED-017-L3 | BuO-BsubPc | OLED | EMFD | 2023-08-25 | OAM | Organic | 2 | 0.01 | OLED-017-L3.txt | 8 | 3 | 0
OLED-017-L4 | B3PYMPM | OLED | ETL | 2023-08-25 | OAM | Organic | 500 | 1 | OLED-017-L4.txt | 7 | 2 | 20
OLED-017-L5 | LiQ | OLED | Interlayer | 2023-08-25 | OAM | Metal | 10 | 0.1 | OLED-017-L5.txt | 2 | 1 | 20
OLED-017-L6 | Al | OLED | Electrode | 2023-08-25 | OAM | Metal | 1500 | 1 | OLED-017-L6.txt | 1 | 1 | 0
OLED-018-L1 | HATCN | OLED | HTL | 2023-08-28 | OAM | Organic | 100 | 1 | OLED-018-L1.txt | 4 | 1 | 0
OLED-018-L2 | TAPC | OLED | HTL | 2023-08-28 | OAM | Organic | 300 | 1 | OLED-018-L2.txt | 6 | 2 | 340
OLED-018-L3 | CBP | OLED | EMH | 2023-08-28 | OAM | Organic | 160 | 0.8 | OLED-018-L3.txt | 5 | 2 | 0
OLED-018-L3 | TxOPhCz | OLED | EMTD | 2023-08-28 | OAM | Organic | 40 | 0.2 | OLED-018-L3.txt | 3 | 1 | 340
OLED-018-L3 | (tBu)3Cl-BsubPc | OLED | EMFD | 2023-08-28 | OAM | Organic | 2 | 0.01 | OLED-018-L3.txt | 8 | 3 | 0
OLED-018-L4 | B3PYMPM | OLED | ETL | 2023-08-28 | OAM | Organic | 500 | 1 | OLED-018-L4.txt | 7 | 2 | 20
OLED-018-L5 | LiQ | OLED | Interlayer | 2023-08-28 | OAM | Metal | 10 | 0.1 | OLED-018-L5.txt | 2 | 1 | 20
OLED-018-L6 | Al | OLED | Electrode | 2023-08-28 | OAM | Metal | 1500 | 1 | OLED-018-L6.txt | 1 | 1 | 0
OLED-019-L1 | HATCN | OLED | HTL | 2023-08-31 | OAM | Organic | 100 | 1 | OLED-019-L1.txt | 4 | 1 | 0
OLED-019-L2 | TAPC | OLED | HTL | 2023-08-31 | OAM | Organic | 300 | 1 | OLED-019-L2.txt | 6 | 2 | 340
OLED-019-L3 | CBP | OLED | EMH | 2023-08-31 | OAM | Organic | 160 | 0.8 | OLED-019-L3.txt | 5 | 2 | 0
OLED-019-L3 | TxOPhCz | OLED | EMTD | 2023-08-31 | OAM | Organic | 40 | 0.2 | OLED-019-L3.txt | 3 | 1 | 340
OLED-019-L3 | OcO-BsubPc | OLED | EMFD | 2023-08-31 | OAM | Organic | 2 | 0.01 | OLED-019-L3.txt | 8 | 3 | 0
OLED-019-L4 | B3PYMPM | OLED | ETL | 2023-08-31 | OAM | Organic | 500 | 1 | OLED-019-L4.txt | 7 | 2 | 20
OLED-019-L5 | LiQ | OLED | Interlayer | 2023-08-31 | OAM | Metal | 10 | 0.1 | OLED-019-L5.txt | 2 | 1 | 20
OLED-019-L6 | Al | OLED | Electrode | 2023-08-31 | OAM | Metal | 1500 | 1 | OLED-019-L6.txt | 1 | 1 | 0
OLED-020-L1 | HATCN | OLED | HTL | 2023-09-05 | OAM | Organic | 100 | 1 | OLED-020-L1.txt | 4 | 1 | 0
OLED-020-L2 | TAPC | OLED | HTL | 2023-09-05 | OAM | Organic | 300 | 1 | OLED-020-L2.txt | 6 | 2 | 340
OLED-020-L3 | CBP | OLED | EMH | 2023-09-05 | OAM | Organic | 198 | 0.99 | OLED-020-L3.txt | 5 | 2 | 0
OLED-020-L3 | OcO-BsubPc | OLED | EMFD | 2023-09-05 | OAM | Organic | 2 | 0.01 | OLED-020-L3.txt | 8 | 3 | 0
OLED-020-L4 | B3PYMPM | OLED | ETL | 2023-09-05 | OAM | Organic | 500 | 1 | OLED-020-L4.txt | 7 | 2 | 20
OLED-020-L5 | LiQ | OLED | Interlayer | 2023-09-05 | OAM | Metal | 10 | 0.1 | OLED-020-L5.txt | 2 | 1 | 20
OLED-020-L6 | Al | OLED | Electrode | 2023-09-05 | OAM | Metal | 1500 | 1 | OLED-020-L6.txt | 1 | 1 | 0
OLED-021-L1 | HATCN | OLED | HTL | 2023-09-07 | OAM | Organic | 100 | 1 | OLED-021-L1.txt | 4 | 1 | 0
OLED-021-L2 | TAPC | OLED | HTL | 2023-09-07 | OAM | Organic | 300 | 1 | OLED-021-L2.txt | 6 | 2 | 340
OLED-021-L3 | CBP | OLED | EMH | 2023-09-07 | OAM | Organic | 160 | 0.8 | OLED-021-L3.txt | 5 | 2 | 0
OLED-021-L3 | TxOPhCz | OLED | EMTD | 2023-09-07 | OAM | Organic | 40 | 0.2 | OLED-021-L3.txt | 3 | 1 | 340
OLED-021-L3 | EtO-BsubPc | OLED | EMFD | 2023-09-07 | OAM | Organic | 2 | 0.01 | OLED-021-L3.txt | 8 | 3 | 0
OLED-021-L4 | B3PYMPM | OLED | ETL | 2023-09-07 | OAM | Organic | 500 | 1 | OLED-021-L4.txt | 7 | 2 | 20
OLED-021-L5 | LiQ | OLED | Interlayer | 2023-09-07 | OAM | Metal | 10 | 0.1 | OLED-021-L5.txt | 2 | 1 | 20
OLED-021-L6 | Al | OLED | Electrode | 2023-09-07 | OAM | Metal | 1500 | 1 | OLED-021-L6.txt | 1 | 1 | 0
OLED-022-L1 | HATCN | OLED | HTL | 2023-09-12 | OAM | Organic | 100 | 1 | OLED-022-L1.txt | 4 | 1 | 0
OLED-022-L2 | TAPC | OLED | HTL | 2023-09-12 | OAM | Organic | 300 | 1 | OLED-022-L2.txt | 6 | 2 | 340
OLED-022-L3 | CBP | OLED | EMH | 2023-09-12 | OAM | Organic | 198 | 0.99 | OLED-022-L3.txt | 5 | 2 | 0
OLED-022-L3 | EtO-BsubPc | OLED | EMFD | 2023-09-12 | OAM | Organic | 2 | 0.01 | OLED-022-L3.txt | 8 | 3 | 0
OLED-022-L4 | B3PYMPM | OLED | ETL | 2023-09-12 | OAM | Organic | 500 | 1 | OLED-022-L4.txt | 7 | 2 | 20
OLED-022-L5 | LiQ | OLED | Interlayer | 2023-09-12 | OAM | Metal | 10 | 0.1 | OLED-022-L5.txt | 2 | 1 | 20
OLED-022-L6 | Al | OLED | Electrode | 2023-09-12 | OAM | Metal | 1500 | 1 | OLED-022-L6.txt | 1 | 1 | 0
OLED-023-L1 | HATCN | OLED | HTL | 2023-09-14 | OAM | Organic | 100 | 1 | OLED-023-L1.txt | 4 | 1 | 0
OLED-023-L2 | TAPC | OLED | HTL | 2023-09-14 | OAM | Organic | 300 | 1 | OLED-023-L2.txt | 6 | 2 | 340
OLED-023-L3 | CBP | OLED | EMH | 2023-09-14 | OAM | Organic | 160 | 0.8 | OLED-023-L3.txt | 5 | 2 | 0
OLED-023-L3 | TxOPhCz | OLED | EMTD | 2023-09-14 | OAM | Organic | 40 | 0.2 | OLED-023-L3.txt | 3 | 1 | 340
OLED-023-L3 | tBuO-BsubPc | OLED | EMFD | 2023-09-14 | OAM | Organic | 2 | 0.01 | OLED-023-L3.txt | 8 | 3 | 0
OLED-023-L4 | B3PYMPM | OLED | ETL | 2023-09-14 | OAM | Organic | 500 | 1 | OLED-023-L4.txt | 7 | 2 | 20
OLED-023-L5 | LiQ | OLED | Interlayer | 2023-09-14 | OAM | Metal | 10 | 0.1 | OLED-023-L5.txt | 2 | 1 | 20
OLED-023-L6 | Al | OLED | Electrode | 2023-09-14 | OAM | Metal | 1500 | 1 | OLED-023-L6.txt | 1 | 1 | 0
OLED-024-L1 | HATCN | OLED | HTL | 2023-09-19 | OAM | Organic | 100 | 1 | OLED-024-L1.txt | 4 | 1 | 0
OLED-024-L2 | TAPC | OLED | HTL | 2023-09-19 | OAM | Organic | 300 | 1 | OLED-024-L2.txt | 6 | 2 | 340
OLED-024-L3 | CBP | OLED | EMH | 2023-09-19 | OAM | Organic | 198 | 0.99 | OLED-024-L3.txt | 5 | 2 | 0
OLED-024-L3 | tBuO-BsubPc | OLED | EMFD | 2023-09-19 | OAM | Organic | 2 | 0.01 | OLED-024-L3.txt | 8 | 3 | 0
OLED-024-L4 | B3PYMPM | OLED | ETL | 2023-09-19 | OAM | Organic | 500 | 1 | OLED-024-L4.txt | 7 | 2 | 20
OLED-024-L5 | LiQ | OLED | Interlayer | 2023-09-19 | OAM | Metal | 10 | 0.1 | OLED-024-L5.txt | 2 | 1 | 20
OLED-024-L6 | Al | OLED | Electrode | 2023-09-19 | OAM | Metal | 1500 | 1 | OLED-024-L6.txt | 1 | 1 | 0
OLED-025-L1 | HATCN | OLED | HTL | 2023-09-21 | OAM | Organic | 100 | 1 | OLED-025-L1.txt | 4 | 1 | 0
OLED-025-L2 | TAPC | OLED | HTL | 2023-09-21 | OAM | Organic | 300 | 1 | OLED-025-L2.txt | 6 | 2 | 340
OLED-025-L3 | CBP | OLED | EMH | 2023-09-21 | OAM | Organic | 160 | 0.8 | OLED-025-L3.txt | 5 | 2 | 0
OLED-025-L3 | TxOPhCz | OLED | EMTD | 2023-09-21 | OAM | Organic | 40 | 0.2 | OLED-025-L3.txt | 3 | 1 | 340
OLED-025-L3 | F5PhO-BsubPc | OLED | EMFD | 2023-09-21 | OAM | Organic | 2 | 0.01 | OLED-025-L3.txt | 8 | 3 | 0
OLED-025-L4 | B3PYMPM | OLED | ETL | 2023-09-21 | OAM | Organic | 500 | 1 | OLED-025-L4.txt | 7 | 2 | 20
OLED-025-L5 | LiQ | OLED | Interlayer | 2023-09-21 | OAM | Metal | 10 | 0.1 | OLED-025-L5.txt | 2 | 1 | 20
OLED-025-L6 | Al | OLED | Electrode | 2023-09-21 | OAM | Metal | 1500 | 1 | OLED-025-L6.txt | 1 | 1 | 0
OLED-026-L1 | HATCN | OLED | HTL | 2023-09-22 | OAM | Organic | 100 | 1 | OLED-026-L1.txt | 4 | 1 | 0
OLED-026-L2 | TAPC | OLED | HTL | 2023-09-22 | OAM | Organic | 300 | 1 | OLED-026-L2.txt | 6 | 2 | 340
OLED-026-L3 | CBP | OLED | EMH | 2023-09-22 | OAM | Organic | 160 | 0.8 | OLED-026-L3.txt | 5 | 2 | 0
OLED-026-L3 | TxOPhCz | OLED | EMTD | 2023-09-22 | OAM | Organic | 40 | 0.2 | OLED-026-L3.txt | 3 | 1 | 340
OLED-026-L3 | F5PhO-BsubPc | OLED | EMFD | 2023-09-22 | OAM | Organic | 2 | 0.01 | OLED-026-L3.txt | 8 | 3 | 0
OLED-026-L4 | B3PYMPM | OLED | ETL | 2023-09-22 | OAM | Organic | 500 | 1 | OLED-026-L4.txt | 7 | 2 | 20
OLED-026-L5 | LiQ | OLED | Interlayer | 2023-09-22 | OAM | Metal | 10 | 0.1 | OLED-026-L5.txt | 2 | 1 | 20
OLED-026-L6 | Al | OLED | Electrode | 2023-09-22 | OAM | Metal | 1500 | 1 | OLED-026-L6.txt | 1 | 1 | 0
OLED-027-L1 | HATCN | OLED | HTL | 2023-09-26 | OAM | Organic | 100 | 1 | OLED-027-L1.txt | 4 | 1 | 0
OLED-027-L2 | TAPC | OLED | HTL | 2023-09-26 | OAM | Organic | 300 | 1 | OLED-027-L2.txt | 6 | 2 | 340
OLED-027-L3 | CBP | OLED | EMH | 2023-09-26 | OAM | Organic | 160 | 0.8 | OLED-027-L3.txt | 5 | 2 | 0
OLED-027-L3 | F5PhO-BsubPc | OLED | EMFD | 2023-09-26 | OAM | Organic | 2 | 0.01 | OLED-027-L3.txt | 8 | 3 | 0
OLED-027-L4 | B3PYMPM | OLED | ETL | 2023-09-26 | OAM | Organic | 500 | 1 | OLED-027-L4.txt | 7 | 2 | 20
OLED-027-L5 | LiQ | OLED | Interlayer | 2023-09-26 | OAM | Metal | 10 | 0.1 | OLED-027-L5.txt | 2 | 1 | 20
OLED-027-L6 | Al | OLED | Electrode | 2023-09-26 | OAM | Metal | 1500 | 1 | OLED-027-L6.txt | 1 | 1 | 0
OLED-028-L1 | HATCN | OLED | HTL | 2023-09-28 | OAM | Organic | 100 | 1 | OLED-028-L1.txt | 4 | 1 | 0
OLED-028-L2 | TAPC | OLED | HTL | 2023-09-28 | OAM | Organic | 300 | 1 | OLED-028-L2.txt | 6 | 2 | 340
OLED-029-L1 | HATCN | OLED | HTL | 2023-10-02 | OAM | Organic | 100 | 1 | OLED-029-L1.txt | 4 | 1 | 0
OLED-029-L2 | TAPC | OLED | HTL | 2023-10-02 | OAM | Organic | 300 | 1 | OLED-029-L2.txt | 6 | 2 | 340
OLED-029-L3 | CBP | OLED | EMH | 2023-10-02 | OAM | Organic | 160 | 0.8 | OLED-029-L3.txt | 5 | 2 | 0
OLED-029-L3 | TxOPhCz | OLED | EMTD | 2023-10-02 | OAM | Organic | 40 | 0.2 | OLED-029-L3.txt | 3 | 1 | 340
OLED-029-L3 | Cl-BsubPc | OLED | EMFD | 2023-10-02 | OAM | Organic | 2 | 0.01 | OLED-029-L3.txt | 8 | 3 | 0
OLED-029-L4 | B3PYMPM | OLED | ETL | 2023-10-02 | OAM | Organic | 500 | 1 | OLED-029-L4.txt | 7 | 2 | 20
OLED-029-L5 | LiQ | OLED | Interlayer | 2023-10-02 | OAM | Metal | 10 | 0.1 | OLED-029-L5.txt | 2 | 1 | 20
OLED-029-L6 | Al | OLED | Electrode | 2023-10-02 | OAM | Metal | 1500 | 1 | OLED-029-L6.txt | 1 | 1 | 0
OLED-030-L1 | HATCN | OLED | HTL | 2023-10-04 | OAM | Organic | 100 | 1 | OLED-030-L1.txt | 4 | 1 | 0
OLED-030-L2 | TAPC | OLED | HTL | 2023-10-04 | OAM | Organic | 300 | 1 | OLED-030-L2.txt | 6 | 2 | 340
OLED-030-L3 | CBP | OLED | EMH | 2023-10-04 | OAM | Organic | 160 | 0.8 | OLED-030-L3.txt | 5 | 2 | 0
OLED-030-L3 | TxOPhCz | OLED | EMTD | 2023-10-04 | OAM | Organic | 40 | 0.2 | OLED-030-L3.txt | 3 | 1 | 340
OLED-030-L3 | Cl-BsubPc | OLED | EMFD | 2023-10-04 | OAM | Organic | 2 | 0.01 | OLED-030-L3.txt | 8 | 3 | 0
OLED-030-L4 | B3PYMPM | OLED | ETL | 2023-10-04 | OAM | Organic | 500 | 1 | OLED-030-L4.txt | 7 | 2 | 20
OLED-030-L5 | LiQ | OLED | Interlayer | 2023-10-04 | OAM | Metal | 10 | 0.1 | OLED-030-L5.txt | 2 | 1 | 20
OLED-030-L6 | Al | OLED | Electrode | 2023-10-04 | OAM | Metal | 1500 | 1 | OLED-030-L6.txt | 1 | 1 | 0
OLED-031-L1 | HATCN | OLED | HTL | 2023-10-06 | OAM | Organic | 100 | 1 | OLED-031-L1.txt | 4 | 1 | 0
OLED-031-L2 | TAPC | OLED | HTL | 2023-10-06 | OAM | Organic | 300 | 1 | OLED-031-L2.txt | 6 | 2 | 340
OLED-031-L3 | CBP | OLED | EMH | 2023-10-06 | OAM | Organic | 160 | 0.8 | OLED-031-L3.txt | 5 | 2 | 0
OLED-031-L3 | TxOPhCz | OLED | EMTD | 2023-10-06 | OAM | Organic | 40 | 0.2 | OLED-031-L3.txt | 3 | 1 | 340
OLED-031-L3 | Cl-BsubPc | OLED | EMFD | 2023-10-06 | OAM | Organic | 2 | 0.01 | OLED-031-L3.txt | 8 | 3 | 0
OLED-031-L4 | B3PYMPM | OLED | ETL | 2023-10-06 | OAM | Organic | 500 | 1 | OLED-031-L4.txt | 7 | 2 | 20
OLED-031-L5 | LiQ | OLED | Interlayer | 2023-10-06 | OAM | Metal | 10 | 0.1 | OLED-031-L5.txt | 2 | 1 | 20
OLED-031-L6 | Al | OLED | Electrode | 2023-10-06 | OAM | Metal | 1500 | 1 | OLED-031-L6.txt | 1 | 1 | 0
OLED-032-L1 | HATCN | OLED | HTL | 2023-10-11 | OAM | Organic | 100 | 1 | OLED-032-L1.txt | 4 | 1 | 0
OLED-032-L2 | TAPC | OLED | HTL | 2023-10-11 | OAM | Organic | 300 | 1 | OLED-032-L2.txt | 6 | 2 | 340
OLED-032-L3 | CBP | OLED | EMH | 2023-10-11 | OAM | Organic | 160 | 0.8 | OLED-032-L3.txt | 5 | 2 | 0
OLED-032-L3 | Cl-BsubPc | OLED | EMFD | 2023-10-11 | OAM | Organic | 2 | 0.01 | OLED-032-L3.txt | 8 | 3 | 0
OLED-032-L4 | B3PYMPM | OLED | ETL | 2023-10-11 | OAM | Organic | 500 | 1 | OLED-032-L4.txt | 7 | 2 | 20
OLED-032-L5 | LiQ | OLED | Interlayer | 2023-10-11 | OAM | Metal | 10 | 0.1 | OLED-032-L5.txt | 2 | 1 | 20
OLED-032-L6 | Al | OLED | Electrode | 2023-10-11 | OAM | Metal | 1500 | 1 | OLED-032-L6.txt | 1 | 1 | 0
OLED-033-L1 | HATCN | OLED | HTL | 2023-10-13 | OAM | Organic | 100 | 1 | OLED-033-L1.txt | 4 | 1 | 0
OLED-033-L2 | TAPC | OLED | HTL | 2023-10-13 | OAM | Organic | 300 | 1 | OLED-033-L2.txt | 6 | 2 | 340
OLED-033-L3 | CBP | OLED | EMH | 2023-10-13 | OAM | Organic | 160 | 0.8 | OLED-033-L3.txt | 5 | 2 | 0
OLED-033-L3 | TxOPhCz | OLED | EMTD | 2023-10-13 | OAM | Organic | 40 | 0.2 | OLED-033-L3.txt | 3 | 1 | 340
OLED-033-L3 | F3EtO-BsubPc | OLED | EMFD | 2023-10-13 | OAM | Organic | 2 | 0.01 | OLED-033-L3.txt | 8 | 3 | 0
OLED-033-CBP | CBP | OLED | EMH | 2023-10-13 | OAM | Organic | 160 | 0.8 | OLED-033-CBP.txt | 5 | 2 | 0
OLED-033-L4 | B3PYMPM | OLED | ETL | 2023-10-13 | OAM | Organic | 500 | 1 | OLED-033-L4.txt | 7 | 2 | 20
OLED-033-L5 | LiQ | OLED | Interlayer | 2023-10-13 | OAM | Metal | 10 | 0.1 | OLED-033-L5.txt | 2 | 1 | 20
OLED-033-L6 | Al | OLED | Electrode | 2023-10-13 | OAM | Metal | 1500 | 1 | OLED-033-L6.txt | 1 | 1 | 0
OLED-034-L1 | HATCN | OLED | HTL | 2023-10-18 | OAM | Organic | 100 | 1 | OLED-034-L1.txt | 4 | 1 | 0
OLED-034-L2 | TAPC | OLED | HTL | 2023-10-18 | OAM | Organic | 300 | 1 | OLED-034-L2.txt | 6 | 2 | 340
OLED-034-L3 | CBP | OLED | EMH | 2023-10-18 | OAM | Organic | 160 | 0.8 | OLED-034-L3.txt | 5 | 2 | 0
OLED-034-L3 | F3EtO-BsubPc | OLED | EMFD | 2023-10-18 | OAM | Organic | 2 | 0.01 | OLED-034-L3.txt | 8 | 3 | 0
OLED-034-L4 | B3PYMPM | OLED | ETL | 2023-10-18 | OAM | Organic | 500 | 1 | OLED-034-L4.txt | 7 | 2 | 20
OLED-034-L5 | LiQ | OLED | Interlayer | 2023-10-18 | OAM | Metal | 10 | 0.1 | OLED-034-L5.txt | 2 | 1 | 20
OLED-034-L6 | Al | OLED | Electrode | 2023-10-18 | OAM | Metal | 1500 | 1 | OLED-034-L6.txt | 1 | 1 | 0
TOOL-001 | B3PYMPM_BB | Tooling | None | 2023-10-19 | OAM | Organic | 1000 | 1 | TOOL-001.txt | 7 | 2 | 20
TOOL-002 | Cl-BsubPc_BB | Tooling | None | 2023-10-20 | OAM | Organic | 1000 | 1 | TOOL-002.txt | 5 | 2 | 0
TOOL-003 | Ag | Tooling | None | 2023-10-23 | OAM | Organic | 1000 | 1 | TOOL-003.txt | 1 | 1 | 0
TOOL-004 | BCP | Tooling | None | 2023-10-23 | OAM | Organic | 1000 | 1 | TOOL-004.txt | 6 | 2 | 340
TOOL-005 | C60 | Tooling | None | 2023-10-24 | OAM | Organic | 1000 | 1 | TOOL-005.txt | 3 | 1 | 340
TOOL-006 | B3PYMPM_BB | Tooling | None | 2023-10-27 | OAM | Organic | 1000 | 1 | TOOL-006.txt | 7 | 2 | 20
TOOL-007 | MoO3 | Tooling | None | 2023-10-31 | OAM | Organic | 1000 | 1 | TOOL-007.txt | 8 | 3 | 0
TOOL-008 | Cl-BsubPc_BB | Tooling | None | 2023-10-31 | OAM | Organic | 1000 | 1 | TOOL-008.txt | 5 | 2 | 0
TOOL-009 | B3PYMPM_BB | Tooling | Tooling | 2023-12-11 | OAM | Organic | 1000 | 1 | TOOL-009.txt | 7 | 2 | 20
OPV-001-L1 | MoO3 | OPV | Interlayer | 2023-12-12 | LZ | OPV_Organic | 50 | 1 | OPV-001-L1.txt | 8 | 3 | 0
OPV-001-L2 | Cl-BsubPc_BB | OPV | Donor | 2023-12-12 | LZ | OPV_Organic | 100 | 1 | OPV-001-L2.txt | 5 | 2 | 0
OPV-001-L3 | C60 | OPV | Acceptor | 2023-12-12 | LZ | OPV_Organic | 300 | 1 | OPV-001-L3.txt | 3 | 1 | 340
OPV-001-L4 | BCP | OPV | Interlayer | 2023-12-12 | LZ | OPV_Organic | 70 | 1 | OPV-001-L4.txt | 6 | 2 | 340
OPV-001-L5 | Ag | OPV | Electrode | 2023-12-12 | LZ | OPV_Electrode | 800 | 1 | OPV-001-L5.txt | 1 | 1 | 0

## Deposition Output
Deposition ID | Material | Deposition Type | Deposition Subtype | Processing Status | Processing Date | Total Thickness Deposited (A) | Thickness Deposited on Substrate (A) | Average Rate on Substrate (A/s) | Rate Standard Deviation (A/s) | Average Deposition Power (%) | Total Deposition Time (minutes) | Deposition Time on Substrate (seconds)
DG-001 | CBP | Diagnostic | None | Processed | 2023-07-05 14:13 | 156 | 100 | 0.874 | 0.283 | 25.48 | 18.2 | 115
DG-002 | CBP | Diagnostic | None | Processed | 2023-07-05 14:13 | 166 | 72 | 0.923 | 0.327 | 25.96 | 11.1 | 79
DG-002 | TxOPhCz | Diagnostic | None | Processed | 2023-07-05 14:13 | 57 | 15.7 | 0.208 | 0.007 | 17 | 11.1 | 79
OLED-001-L1 | NPB | OLED | EML | Processed | 2023-07-06 13:16 | 631 | 500 | 1.378 | 0.034 | 32.7 | 113 | 363
OLED-001-L2 | AlQ3 | OLED | EML | Processed | 2023-07-06 13:16 | 878 | 600 | 0.812 | 0.439 | 31.8 | 34.9 | 739
OLED-001-L3 | LiQ | OLED | LiQ | Processed | 2023-07-06 13:16 | 17 | 10 | 0.099 | 0.002 | 18.6 | 23.4 | 100
OLED-001-L4 | Al | OLED | Electrode | Processed | 2023-07-06 13:16 | 1539 | 1027 | 0.612 | 0.229 | 80.3 | 58.3 | 1677
DG-003-A | LiQ | Diagnostic | Electrode | Processed | 2023-07-06 13:30 | 33 | 10 | 0.056 | 0.145 | 16.5 | 49 | 180
DG-003-B | Al | Diagnostic | Electrode | Processed | 2023-07-06 14:09 | 2310 | 1508 | 1.597 | 0.536 | 80.8 | 35.7 | 944
DG-004 | Al | Diagnostic | Electrode | Processed | 2023-07-06 17:33 | 2907 | 1499 | 1.229 | 0.232 | 82.7 | 60.9 | 1220
DG-005 | Al | Diagnostic | Electrode | Processed | 2023-07-07 14:53 | 2333 | 1513 | 1.24 | 0.212 | 82.4 | 60.5 | 1220
DG-006 | Al | Diagnostic | Electrode | Processed | 2023-07-07 17:47 | 7791 | 6708 | 5.407 | 1.493 | 85 | 48.1 | 1241
OLED-002-L1 | NPB | OLED | EML | Processed | 2023-07-10 14:10 | 1028 | 499 | 0.947 | 0.134 | 33.2 | 66 | 527
OLED-003-L1 | NPB | OLED | EML | Processed | 2023-07-10 18:03 | 595 | 499 | 0.771 | 0.352 | 33.2 | 39 | 647
OLED-003-L2 | AlQ3 | OLED | EML | Processed | 2023-07-10 18:50 | 912 | 600 | 1.058 | 0.122 | 32.5 | 46.1 | 567
OLED-003-L3 | LiQ | OLED | LiQ | Processed | 2023-07-10 19:15 | 24 | 10 | 0.099 | 0.002 | 17.2 | 17.2 | 102
OLED-003-L4 | Al | OLED | Electrode | Processed | 2023-07-10 20:11 | 1346 | 1204 | 0.535 | 0.083 | 86.9 | 54.2 | 2249
OLED-004-L1 | HATCN | OLED | HTL | Processed | 2023-07-12 16:42 | 248 | 99 | 0.996 | 0.099 | 18.8 | 27.9 | 100
OLED-004-L2 | TAPC | OLED | HTL | Processed | 2023-07-12 17:08 | 518 | 301 | 0.774 | 0.2 | 28.5 | 24 | 389
OLED-004-L3 | CBP | OLED | EMH | Processed | 2023-07-12 17:26 | 397 | 162 | 0.802 | 0.014 | 24.5 | 15 | 202
OLED-004-L3 | TxOPhCz | OLED | EMTD | Processed | 2023-07-12 17:26 | 110 | 40 | 0.201 | 0.008 | 13.9 | 15 | 202
OLED-004-L4 | B3PYMPM | OLED | ETL | Processed | 2023-07-12 19:10 | 1580 | 500 | 0.86 | 0.096 | 35 | 101 | 581
OLED-004-L5 | LiQ | OLED | Interlayer | Processed | 2023-07-12 19:27 | 40 | 10 | 0.099 | 0.004 | 17.4 | 12.7 | 100
OLED-004-L6 | Al | OLED | Electrode | Processed | 2023-07-13 12:13 | 1508 | 1359 | 0.573 | 0.121 | 87.4 | 72.3 | 2370
OLED-005-L1 | HATCN | OLED | HTL | Processed | 2023-07-17 18:25 | 248 | 99 | 0.859 | 0.08 | 21.1 | 30 | 116
OLED-005-L2 | TAPC | OLED | HTL | Processed | 2023-07-17 18:25 | 741 | 499 | 0.977 | 0.122 | 30.8 | 64.9 | 511
OLED-005-L3 | CBP | OLED | EMH | Processed | 2023-07-17 18:25 | 256 | 159 | 0.8 | 0.017 | 26.7 | 84.8 | 200
OLED-005-L3 | TxOPhCz | OLED | EMTD | Processed | 2023-07-17 18:25 | 104 | 39 | 0.2 | 0.013 | 16.6 | 84.8 | 200
OLED-005-L3 | Cl-BsubPc | OLED | EMFD | Processed | 2023-07-17 18:25 | 41 | 1.83 | 0.009 | 0 | 23.1 | 84.8 | 200
OLED-005-L4 | B3PYMPM | OLED | ETL | Processed | 2023-07-17 19:35 | 861 | 500 | 1.071 | 0.069 | 37.5 | 68 | 467
OLED-005-L5 | LiQ | OLED | Interlayer | Processed | 2023-07-17 20:52 | 40 | 10 | 0.1 | 0.004 | 20.1 | 29.1 | 102
OLED-005-L6 | Al | OLED | Electrode | Processed | 2023-07-17 21:23 | 1474 | 1397 | 0.6 | 0.247 | 84.2 | 54.7 | 2327
OLED-006-L1 | HATCN | OLED | HTL | Processed | 2023-07-20 14:31 | 197 | 101 | 1.049 | 0.103 | 19.8 | 9.15 | 97
OLED-006-L2 | TAPC | OLED | HTL | Processed | 2023-07-20 14:31 | 823 | 299 | 1.125 | 0.082 | 30.6 | 28.1 | 266
OLED-006-L3 | CBP | OLED | EMH | Processed | 2023-07-20 14:31 | 508 | 160 | 0.799 | 0.013 | 25.9 | 18 | 200
OLED-006-L3 | tri-PXZ-trz | OLED | EMTD | Processed | 2023-07-20 14:31 | 187 | 69 | 0.35 | 0.019 | 18.2 | 18 | 200
OLED-006-L4 | B3PYMPM | OLED | ETL | Processed | 2023-07-20 16:15 | 1363 | 501 | 1.322 | 0.262 | 35.2 | 31.3 | 379
OLED-006-L5 | LiQ | OLED | Interlayer | Processed | 2023-07-20 16:15 | 53 | 10 | 0.1 | 0.002 | 17.3 | 7.83 | 99
OLED-006-L6 | Al | OLED | Electrode | Processed | 2023-07-20 16:15 | 974 | 802 | 0.369 | 0.189 | 89 | 60.5 | 2167
OLED-007-L1 | HATCN | OLED | HTL | Processed | 2023-07-24 11:58 | 199 | 101 | 0.912 | 0.142 | 20.2 | 25.4 | 111
OLED-007-L2 | TAPC | OLED | HTL | Processed | 2023-07-24 12:01 | 584 | 300 | 1.28 | 0.225 | 29.6 | 37.7 | 235
OLED-007-L3 | CBP | OLED | EMH | Processed | 2023-07-24 13:07 | 324 | 160 | 0.799 | 0.012 | 25.7 | 62.4 | 200
OLED-007-L3 | tri-PXZ-trz | OLED | EMTD | Processed | 2023-07-24 13:07 | 106 | 69 | 0.35 | 0.009 | 17.7 | 62.4 | 200
OLED-007-L3 | Cl-BsubPc | OLED | EMFD | Processed | 2023-07-24 13:07 | 35 | 1.86 | 0.009 | 0 | 22.9 | 62.4 | 200
OLED-007-L4 | B3PYMPM | OLED | ETL | Processed | 2023-07-24 14:30 | 1440 | 500 | 0.825 | 0.022 | 34.5 | 69 | 606
OLED-007-L5 | LiQ | OLED | Interlayer | Processed | 2023-07-24 14:30 | 24 | 10 | 0.099 | 0.002 | 17 | 10.2 | 99
OLED-007-L6 | Al | OLED | Electrode | Processed | 2023-07-24 15:19 | 1233 | 1154 | 0.684 | 0.695 | 89.9 | 45.2 | 1687
OLED-008-L1 | HATCN | OLED | HTL | Processed | 2023-07-25 15:00 | 182 | 100 | 1.014 | 0.091 | 19.4 | 16.1 | 99
OLED-008-L2 | TAPC | OLED | HTL | Processed | 2023-07-25 15:00 | 540 | 302 | 1.072 | 0.138 | 29.6 | 36.7 | 282
OLED-008-L3 | CBP | OLED | EMH | Processed | 2023-07-25 15:00 | 402 | 198 | 0.989 | 0.009 | 24.9 | 57.5 | 200
OLED-008-L3 | Cl-BsubPc | OLED | EMFD | Processed | 2023-07-25 15:00 | 25 | 1.93 | 0.009 | 0 | 23.1 | 57.5 | 200
OLED-008-L4 | B3PYMPM | OLED | ETL | Processed | 2023-07-25 16:59 | 694 | 500 | 1.485 | 0.239 | 32.9 | 32.7 | 337
OLED-008-L5 | LiQ | OLED | Interlayer | Processed | 2023-07-25 16:59 | 34 | 10 | 0.099 | 0.005 | 16.2 | 18 | 99
OLED-008-L6 | Al | OLED | Electrode | Processed | 2023-07-25 16:59 | 778 | 758 | 0.232 | 0.154 | 90.1 | 64.7 | 3255
OLED-009-L1 | HATCN | OLED | HTL | Processed | 2023-07-27 18:01 | 228 | 100 | 0.881 | 0.04 | 20.5 | 13.1 | 113
OLED-009-L2 | TAPC | OLED | HTL | Processed | 2023-07-27 18:01 | 640 | 300 | 0.964 | 0.061 | 30.2 | 42.2 | 312
OLED-009-L3 | CBP | OLED | EMH | Processed | 2023-09-07 13:52 | 348 | 199 | 0.988 | 0.012 | 25.9 | 70.2 | 201
OLED-009-L3 | F-BsubPc | OLED | EMFD | Processed | 2023-09-07 13:52 | 30 | 1.99 | 0.01 | 0 | 20.6 | 70.2 | 201
OLED-009-L4 | B3PYMPM | OLED | ETL | Processed | 2023-07-27 18:01 | 992 | 500 | 0.946 | 0.043 | 33.9 | 54.2 | 529
OLED-009-L5 | LiQ | OLED | Interlayer | Processed | 2023-07-27 18:01 | 31 | 10 | 0.1 | 0.007 | 18.1 | 17.2 | 99
OLED-009-L6 | Al | OLED | Electrode | Processed | 2023-07-27 18:01 | 431 | 431 | 0.2 | 0.101 | 84 | 39.5 | 35
OLED-010-L1 | NPB | OLED | EML | Processed | 2023-07-28 14:16 | 846 | 500 | 1.002 | 0.194 | 31.9 | 39.6 | 522
OLED-010-L2 | AlQ3 | OLED | EML | Processed | 2023-07-28 16:12 | 1153 | 601 | 1.048 | 0.097 | 32.3 | 42.5 | 574
OLED-010-L3 | LiQ | OLED | LiQ | Processed | 2023-07-28 16:12 | 21 | 10 | 0.1 | 0.004 | 17 | 7.65 | 98
OLED-010-L4 | Al | OLED | Electrode | Processed | 2023-07-28 16:12 | 739 | 737 | 0.323 | 0.268 | 90.7 | 44.5 | 2279
OLED-011-L1 | HATCN | OLED | HTL | Processed | 2023-08-02 11:44 | 237 | 100 | 1.155 | 0.043 | 17.8 | 10.3 | 87
OLED-011-L2 | TAPC | OLED | HTL | Processed | 2023-08-02 11:44 | 799 | 300 | 0.846 | 0.016 | 29.4 | 42.7 | 355
OLED-011-L3 | CBP | OLED | EMH | Processed | 2023-09-07 14:08 | 482 | 160 | 0.802 | 0.013 | 24.8 | 59.2 | 200
OLED-011-L3 | TxOPhCz | OLED | EMTD | Processed | 2023-09-07 14:08 | 115 | 40 | 0.2 | 0.005 | 13.1 | 59.2 | 200
OLED-011-L3 | F-BsubPc | OLED | EMFD | Processed | 2023-09-07 14:08 | 24 | 1.92 | 0.01 | 0 | 20.6 | 59.2 | 200
OLED-011-L4 | B3PYMPM | OLED | ETL | Processed | 2023-08-02 16:08 | 1006 | 501 | 1.152 | 0.028 | 33.8 | 35.1 | 435
OLED-011-L5 | LiQ | OLED | Interlayer | Processed | 2023-08-02 16:08 | 71 | 10 | 0.099 | 0.001 | 15.7 | 7.7 | 100
OLED-011-L6 | Al | OLED | Electrode | Processed | 2023-08-02 16:08 | 538 | 434 | 0.328 | 0.275 | 86.7 | 39.4 | 1313
OLED-012-L1 | NPB | OLED | EML | Processed | 2023-08-09 16:17 | 649 | 501 | 1.658 | 0.211 | 31.7 | 23 | 303
OLED-012-L2 | AlQ3 | OLED | EML | Processed | 2023-08-09 16:17 | 713 | 602 | 0.986 | 0.086 | 30.7 | 27.9 | 610
OLED-012-L3 | LiQ | OLED | LiQ | Processed | 2023-08-09 16:17 | 158 | 10 | 0.08 | 0.058 | 15.7 | 11.3 | 120
OLED-012-L4 | Al | OLED | Electrode | Processed | 2023-08-09 16:17 | 502 | 249 | 0.12 | 0.089 | 87.8 | 53.6 | 2072
OLED-013-L1 | NPB | OLED | EML | Processed | 2023-08-10 17:17 | 973 | 500 | 0.766 | 0.074 | 35.3 | 99.2 | 651
OLED-013-L2 | AlQ3 | OLED | EML | Processed | 2023-08-10 17:17 | 828 | 606 | 1.032 | 0.081 | 34.1 | 54.6 | 587
OLED-013-L3 | LiQ | OLED | LiQ | Processed | 2023-08-10 17:17 | 22 | 10 | 0.099 | 0.002 | 18.5 | 7.16 | 101
OLED-013-L4 | Al | OLED | Electrode | Processed | 2023-08-10 17:17 | 985 | 914 | 0.41 | 0.053 | 88.4 | 50.1 | 2229
OLED-014-L1 | NPB | OLED | EML | Processed | 2023-08-16 16:37 | 1701 | 500 | 0.867 | 0.153 | 33 | 82.3 | 577
OLED-014-L2 | AlQ3 | OLED | EML | Processed | 2023-08-16 16:37 | 871 | 600 | 1.131 | 0.146 | 32.1 | 41.7 | 531
OLED-014-L3 | LiQ | OLED | LiQ | Processed | 2023-08-16 16:37 | 19 | 10 | 0.1 | 0.001 | 16.8 | 10.8 | 98
OLED-014-L4 | Al | OLED | Electrode | Processed | 2023-08-16 16:37 | 564 | 523 | 0.225 | 0.081 | 84.2 | 52.4 | 2336
OLED-015-L1 | HATCN | OLED | HTL | Processed | 2023-08-17 13:53 | 225 | 100 | 1.07 | 0.156 | 19.4 | 25.7 | 94
OLED-015-L2 | TAPC | OLED | HTL | Processed | 2023-08-17 13:53 | 611 | 300 | 0.748 | 0.108 | 29.8 | 22.8 | 402
OLED-015-L3 | CBP | OLED | EMH | Processed | 2023-09-07 13:50 | 247 | 160 | 0.797 | 0.015 | 25.9 | 97.2 | 201
OLED-015-L3 | TxOPhCz | OLED | EMTD | Processed | 2023-09-07 13:50 | 105 | 40 | 0.2 | 0.006 | 14.3 | 97.2 | 201
OLED-015-L3 | BuO-BsubPc | OLED | EMFD | Processed | 2023-09-07 13:50 | 38 | 2 | 0.01 | 0 | 19.5 | 97.2 | 201
OLED-015-L4 | B3PYMPM | OLED | ETL | Processed | Manual | 700 | 500 | 1 | 0.2 | 34.5 | - | -
OLED-015-L5 | LiQ | OLED | Interlayer | Processed | 2023-08-18 13:38 | 74 | 10 | 0.099 | 0.002 | 16 | 11 | 99
OLED-015-L6 | Al | OLED | Electrode | Processed | 2023-08-18 13:40 | 522 | 522 | 0.127 | 0.031 | 81 | 81.4 | 4111
OLED-016-L1 | HATCN | OLED | HTL | Processed | 2023-08-23 13:51 | 281 | 101 | 1.276 | 0.247 | 16.6 | 12.8 | 79
OLED-016-L2 | TAPC | OLED | HTL | Processed | 2023-08-23 13:51 | 847 | 300 | 1.155 | 0.216 | 29.6 | 40.5 | 260
OLED-016-L3 | CBP | OLED | EMH | Processed | 2023-09-07 14:08 | 373 | 199 | 0.988 | 0.015 | 25.7 | 80.8 | 201
OLED-016-L3 | BuO-BsubPc | OLED | EMFD | Processed | 2023-09-07 14:08 | 38 | 1.99 | 0.01 | 0 | 19.6 | 80.8 | 201
OLED-016-L4 | B3PYMPM | OLED | ETL | Processed | 2023-08-23 16:40 | 802 | 500 | 1.28 | 0.216 | 33.7 | 56 | 391
OLED-016-L5 | LiQ | OLED | Interlayer | Processed | 2023-08-23 16:40 | 471 | 10 | 0.289 | 0.018 | 14.8 | 12.1 | 36
OLED-016-L6 | Al | OLED | Electrode | Processed | 2023-08-23 16:40 | 909 | 834 | 0.233 | 0.043 | 81.1 | 72.5 | 3579
OLED-017-L1 | HATCN | OLED | HTL | Processed | 2023-08-25 16:29 | 208 | 101 | 0.933 | 0.113 | 17.2 | 21.6 | 108
OLED-017-L2 | TAPC | OLED | HTL | Processed | 2023-08-25 16:29 | 486 | 300 | 1.331 | 0.222 | 29.5 | 22.6 | 226
OLED-017-L3 | CBP | OLED | EMH | Processed | 2023-09-07 14:08 | 267 | 160 | 0.799 | 0.019 | 25.5 | 80.7 | 201
OLED-017-L3 | tri-PXZ-trz | OLED | EMTD | Processed | 2023-09-07 14:08 | 104 | 40 | 0.199 | 0.009 | 19 | 80.7 | 201
OLED-017-L3 | BuO-BsubPc | OLED | EMFD | Processed | 2023-09-07 14:08 | 27 | 1.99 | 0.01 | 0 | 19.7 | 80.7 | 201
OLED-017-L4 | B3PYMPM | OLED | ETL | Processed | 2023-08-25 16:29 | 1321 | 501 | 0.996 | 0.131 | 34.8 | 72 | 503
OLED-017-L5 | LiQ | OLED | Interlayer | Processed | 2023-08-25 16:29 | 20 | 10 | 0.122 | 0.013 | 14.7 | 10.9 | 81
OLED-017-L6 | Al | OLED | Electrode | Processed | 2023-08-25 16:29 | 573 | 571 | 0.156 | 0.039 | 82.5 | 70.9 | 3647
OLED-018-L1 | HATCN | OLED | HTL | Processed | 2023-08-28 17:42 | 194 | 100 | 1.047 | 0.09 | 18.9 | 13.7 | 96
OLED-018-L2 | TAPC | OLED | HTL | Processed | 2023-08-28 17:42 | 436 | 299 | 0.96 | 0.056 | 29.1 | 22.4 | 312
OLED-018-L3 | CBP | OLED | EMH | Processed | 2023-08-28 17:42 | 208 | 160 | 0.224 | 0.034 | 25.9 | 84.7 | 712
OLED-018-L3 | TxOPhCz | OLED | EMTD | Processed | 2023-08-28 17:42 | 63 | 39 | 0.055 | 0.011 | 12.8 | 84.7 | 712
OLED-018-L3 | (tBu)3Cl-BsubPc | OLED | EMFD | Processed | 2023-08-28 17:42 | 10 | 1.31 | 0.001 | 0 | 24.9 | 84.7 | 712
OLED-018-L4 | B3PYMPM | OLED | ETL | Processed | 2023-08-28 17:42 | 1871 | 499 | 1.015 | 0.121 | 34.6 | 39 | 492
OLED-018-L5 | LiQ | OLED | Interlayer | Processed | 2023-08-28 17:42 | 19 | 10 | 0.11 | 0.074 | 14 | 5.23 | 108
OLED-018-L6 | Al | OLED | Electrode | Processed | 2023-08-28 17:42 | 628 | 612 | 0.232 | 0.05 | 83.5 | 54.8 | 2632
OLED-019-L1 | HATCN | OLED | HTL | Processed | 2023-08-31 14:14 | 178 | 100 | 0.951 | 0.084 | 20 | 21.2 | 105
OLED-019-L2 | TAPC | OLED | HTL | Processed | 2023-08-31 14:14 | 479 | 301 | 1.245 | 0.224 | 29.5 | 37.9 | 242
OLED-019-L3 | CBP | OLED | EMH | Processed | 2023-09-07 14:08 | 268 | 171 | 0.911 | 0.482 | 26.1 | 87.9 | 189
OLED-019-L3 | TxOPhCz | OLED | EMTD | Processed | 2023-09-07 14:08 | 125 | 36 | 0.194 | 0.008 | 14.1 | 87.9 | 189
OLED-019-L3 | OcO-BsubPc | OLED | EMFD | Processed | 2023-09-07 14:08 | 61 | 1.84 | 0.01 | 0 | 19.3 | 87.9 | 189
OLED-019-L4 | B3PYMPM | OLED | ETL | Processed | 2023-08-31 14:14 | 710 | 501 | 1.17 | 0.103 | 34.3 | 62.3 | 428
OLED-019-L5 | LiQ | OLED | Interlayer | Processed | 2023-08-31 16:30 | 22 | 10 | 0.108 | 0.016 | 16 | 14.8 | 92
OLED-019-L6 | Al | OLED | Electrode | Processed | 2023-08-31 16:30 | 592 | 578 | 0.156 | 0.031 | 81.1 | 76.9 | 3702
OLED-020-L1 | HATCN | OLED | HTL | Processed | 2023-09-06 13:03 | 157 | 101 | 0.959 | 0.061 | 20.8 | 22.7 | 105
OLED-020-L2 | TAPC | OLED | HTL | Processed | 2023-09-06 13:03 | 885 | 300 | 0.931 | 0.038 | 32.8 | 85.8 | 323
OLED-020-L3 | CBP | OLED | EMH | Processed | 2023-09-06 13:03 | 431 | 198 | 0.987 | 0.015 | 28.6 | 75.6 | 201
OLED-020-L3 | OcO-BsubPc | OLED | EMFD | Processed | 2023-09-06 13:03 | 38 | 2.255720588 | 0.011 | 0 | 19.2 | 75.6 | 201
OLED-020-L4 | B3PYMPM | OLED | ETL | Processed | 2023-09-06 13:03 | 760 | 499 | 1.02 | 0.173 | 38 | 130 | 490
OLED-020-L5 | LiQ | OLED | Interlayer | Processed | 2023-09-06 13:03 | 27 | 7.7365 | 0.005 | 0.02 | 19.4 | 10.4 | 219
OLED-020-L6 | Al | OLED | Electrode | Processed | 2023-09-06 13:03 | 424 | 419 | 0.137 | 0.045 | 83.5 | 62 | 3048
OLED-021-L1 | HATCN | OLED | HTL | Processed | 2023-09-07 14:30 | 203 | 100 | 0.729 | 0.183 | 21 | 17.2 | 138
OLED-021-L2 | TAPC | OLED | HTL | Processed | 2023-09-07 14:30 | 468 | 299 | 0.932 | 0.176 | 30.5 | 35.9 | 321
OLED-021-L3 | CBP | OLED | EMH | Processed | 2023-09-07 14:30 | 460 | 159 | 0.8 | 0.024 | 25.5 | 82.9 | 199
OLED-021-L3 | TxOPhCz | OLED | EMTD | Processed | 2023-09-07 14:30 | 82 | 39 | 0.195 | 0.005 | 16.6 | 82.9 | 199
OLED-021-L3 | EtO-BsubPc | OLED | EMFD | Processed | 2023-09-07 14:30 | 41 | 1.94 | 0.01 | 0 | 20 | 82.9 | 199
OLED-021-L4 | B3PYMPM | OLED | ETL | Processed | 2023-09-07 15:47 | 1775 | 589 | 0.53 | 0.81 | 35.5 | 72.3 | 1115
OLED-021-L5 | LiQ | OLED | Interlayer | Processed | 2023-09-08 12:31 | 29 | 10 | 0.1 | 0.007 | 15.5 | 13.4 | 98
OLED-021-L6 | Al | OLED | Electrode | Processed | 2023-09-08 12:31 | 751 | 623 | 0.145 | 0.037 | 83.7 | 118 | 4284
OLED-022-L1 | HATCN | OLED | HTL | Processed | 2023-09-13 16:01 | 266 | 100 | 0.984 | 0.037 | 18.6 | 25.6 | 102
OLED-022-L2 | TAPC | OLED | HTL | Processed | 2023-09-13 16:01 | 514 | 299 | 1.057 | 0.043 | 29.3 | 25.5 | 284
OLED-022-L3 | CBP | OLED | EMH | Processed | 2023-09-13 16:01 | 805 | 199 | 1.369 | 0.775 | 25.2 | 60.3 | 146
OLED-022-L3 | EtO-BsubPc | OLED | EMFD | Processed | 2023-09-13 16:01 | 27 | 1.44 | 0.01 | 0 | 20.1 | 60.3 | 146
OLED-022-L4 | B3PYMPM | OLED | ETL | Processed | 2023-09-13 16:01 | 709 | 499 | 0.99 | 0.057 | 34.4 | 87.4 | 505
OLED-022-L5 | LiQ | OLED | Interlayer | Processed | 2023-09-13 16:01 | 269 | 10 | 0.099 | 0.003 | 14.1 | 7.58 | 99
OLED-022-L6 | Al | OLED | Electrode | Processed | 2023-09-13 16:01 | 578 | 503 | 0.181 | 0.024 | 83.6 | 62.3 | 2777
OLED-023-L1 | HATCN | OLED | HTL | Processed | Manual | 200 | 100 | 0.9 | - | - | - | -
OLED-023-L2 | TAPC | OLED | HTL | Processed | Manual | 750 | 300 | 1.2 | - | - | - | -
OLED-023-L3 | CBP | OLED | EMH | Processed | 2023-09-14 15:27 | 404 | 161 | 0.8 | 0.008 | 23.6 | 77.8 | 202
OLED-023-L3 | TxOPhCz | OLED | EMTD | Processed | 2023-09-14 15:27 | 155 | 40 | 0.199 | 0.019 | 12.9 | 77.8 | 202
OLED-023-L3 | tBuO-BsubPc | OLED | EMFD | Processed | 2023-09-14 15:27 | 23 | 1.93 | 0.01 | 0 | 19.8 | 77.8 | 202
OLED-023-L4 | B3PYMPM | OLED | ETL | Processed | 2023-09-14 15:27 | 1673 | 500 | 1.213 | 0.25 | 32.3 | 32.8 | 412
OLED-023-L5 | LiQ | OLED | Interlayer | Processed | 2023-09-14 17:02 | 523 | 10 | 0.099 | 0.001 | 12.6 | 7.08 | 99
OLED-023-L6 | Al | OLED | Electrode | Processed | 2023-09-14 17:02 | 620 | 531 | 0.221 | 0.069 | 83 | 58.5 | 2391
OLED-024-L1 | HATCN | OLED | HTL | Processed | 2023-09-20 14:10 | 191 | 101 | 1.628 | 0.315 | 18 | 20 | 62
OLED-024-L2 | TAPC | OLED | HTL | Processed | 2023-09-20 14:10 | 504 | 300 | 0.949 | 0.106 | 29.2 | 29.9 | 316
OLED-024-L3 | CBP | OLED | EMH | Processed | 2023-09-20 14:10 | 518 | 198 | 0.987 | 0.021 | 24.2 | 66 | 201
OLED-024-L3 | tBuO-BsubPc | OLED | EMFD | Processed | 2023-09-20 14:10 | 29 | 1.95 | 0.01 | 0 | 19.9 | 66 | 201
OLED-024-L4 | B3PYMPM | OLED | ETL | Processed | 2023-09-20 14:10 | 1649 | 500 | 0.922 | 0.223 | 33.8 | 78 | 542
OLED-024-L5 | LiQ | OLED | Interlayer | Processed | 2023-09-20 14:10 | 22 | 10 | 0.1 | 0.001 | 13.6 | 20.5 | 98
OLED-024-L6 | Al | OLED | Electrode | Processed | 2023-09-20 14:10 | 725 | 637 | 0.139 | 0.023 | 82.1 | 94.6 | 4569
OLED-025-L1 | HATCN | OLED | HTL | Processed | 2023-09-22 10:21 | 188 | 100 | 0.801 | 0.142 | 19.7 | 10.9 | 125
OLED-025-L2 | TAPC | OLED | HTL | Processed | 2023-09-22 10:21 | 404 | 300 | 1.066 | 0.05 | 28.7 | 23.7 | 282
OLED-025-L3 | CBP | OLED | EMH | Processed | 2023-09-22 10:21 | 321 | 160 | 0.8 | 0.006 | 24.4 | 90.3 | 200
OLED-025-L3 | TxOPhCz | OLED | EMTD | Processed | 2023-09-22 10:21 | 154 | 39 | 0.198 | 0.003 | 12.4 | 90.3 | 200
OLED-025-L3 | F5PhO-BsubPc | OLED | EMFD | Processed | 2023-09-22 10:21 | 40 | 1.98 | 0.01 | 0 | 19.6 | 90.3 | 200
OLED-025-L4 | B3PYMPM | OLED | ETL | Processed | 2023-09-22 10:21 | 742 | 501 | 0.777 | 0.083 | 33.2 | 49.4 | 645
OLED-025-L5 | LiQ | OLED | Interlayer | Processed | 2023-09-22 10:21 | 46 | 10 | 0.099 | 0.002 | 14.2 | 17 | 99
OLED-025-L6 | Al | OLED | Electrode | Processed | 2023-09-22 10:21 | 610 | 559 | 0.224 | 0.049 | 82.1 | 55.7 | 2493
OLED-026-L1 | HATCN | OLED | HTL | Processed | 2023-09-26 14:46 | 186 | 104 | 0.975 | 0.137 | 22.6 | 17.7 | 107
OLED-026-L2 | TAPC | OLED | HTL | Processed | 2023-09-26 14:46 | 638 | 300 | 0.955 | 0.056 | 31.6 | 40.4 | 315
OLED-026-L3 | CBP | OLED | EMH | Processed | 2023-09-26 14:46 | 289 | 160 | 0.798 | 0.006 | 27.2 | 64.7 | 201
OLED-026-L3 | TxOPhCz | OLED | EMTD | Processed | 2023-09-26 14:46 | 98 | 39 | 0.197 | 0.011 | 15.9 | 64.7 | 201
OLED-026-L3 | F5PhO-BsubPc | OLED | EMFD | Processed | 2023-09-26 14:46 | 25 | 2.149 | 0.011 | 0 | 19.7 | 64.7 | 201
OLED-026-L4 | B3PYMPM | OLED | ETL | Processed | 2023-09-26 14:46 | 621 | 514 | 0.566 | 0.157 | 35.8 | 79.1 | 910
OLED-026-L5 | LiQ | OLED | Interlayer | Processed | 2023-09-26 14:46 | 51 | 10 | 0.1 | 0.001 | 16.4 | 16.1 | 98
OLED-026-L6 | Al | OLED | Electrode | Processed | 2023-09-26 14:46 | 528 | 528 | 0.187 | 0.029 | 82.5 | 53.9 | 2820
OLED-027-L1 | HATCN | OLED | HTL | Processed | 2023-09-28 11:31 | 159 | 100 | 0.93 | 0.046 | 19.3 | 9.4 | 108
OLED-027-L2 | TAPC | OLED | HTL | Processed | 2023-09-28 11:31 | 416 | 300 | 0.926 | 0.175 | 28.6 | 20.6 | 324
OLED-027-L3 | CBP | OLED | EMH | Processed | 2023-09-28 11:31 | 650 | 198 | 0.99 | 0.018 | 24.2 | 64.5 | 200
OLED-027-L3 | F5PhO-BsubPc | OLED | EMFD | Processed | 2023-09-28 11:31 | 30 | 1.99 | 0.01 | 0 | 19.7 | 64.5 | 200
OLED-027-L4 | B3PYMPM | OLED | ETL | Processed | 2023-09-28 11:31 | 1674 | 500 | 0.849 | 0.073 | 32.6 | 42.5 | 589
OLED-027-L5 | LiQ | OLED | Interlayer | Processed | 2023-09-28 11:31 | 36 | 10 | 0.1 | 0.002 | 13.5 | 11.1 | 100
OLED-027-L6 | Al | OLED | Electrode | Processed | 2023-09-28 11:31 | 299 | 249 | 0.121 | 0.059 | 79.8 | 46.1 | 2044
OLED-028-L1 | HATCN | OLED | HTL | Processed | 2023-10-02 15:14 | 229 | 101 | 1.521 | 0.309 | 20 | 12.2 | 67
OLED-028-L2 | TAPC | OLED | HTL | Processed | 2023-10-02 15:14 | 225 | 224 | 0.061 | 0.023 | 0 | 38.7 | 9
OLED-029-L1 | HATCN | OLED | HTL | Processed | 2023-10-02 19:36 | 190 | 100 | 1.028 | 0.116 | 24 | 28 | 98
OLED-029-L2 | TAPC | OLED | HTL | Processed | 2023-10-02 19:36 | 644 | 301 | 1.113 | 0.116 | 33.2 | 52.1 | 271
OLED-029-L3 | CBP | OLED | EMH | Processed | 2023-10-02 19:36 | 298 | 160 | 0.797 | 0.012 | 28.2 | 79.5 | 201
OLED-029-L3 | TxOPhCz | OLED | EMTD | Processed | 2023-10-02 19:36 | 77 | 40 | 0.199 | 0.005 | 16.9 | 79.5 | 201
OLED-029-L3 | Cl-BsubPc | OLED | EMFD | Processed | 2023-10-02 19:36 | 32 | 1.897073171 | 0.009 | 0 | 23.5 | 79.5 | 201
OLED-029-L4 | B3PYMPM | OLED | ETL | Processed | 2023-10-02 19:43 | 834 | 501 | 0.859 | 0.285 | 38.7 | 64.3 | 583
OLED-029-L5 | LiQ | OLED | Interlayer | Processed | 2023-10-02 19:36 | 13 | 10 | 0.1 | 0.003 | 17.8 | 2.83 | 101
OLED-029-L6 | Al | OLED | Electrode | Processed | 2023-10-03 11:28 | 262 | 259 | 0.072 | 0.061 | 84.7 | 68.2 | 3516
OLED-030-L1 | HATCN | OLED | HTL | Processed | 2023-10-05 16:48 | 215 | 100 | 1.192 | 0.063 | 23 | 34 | 84
OLED-030-L2 | TAPC | OLED | HTL | Processed | 2023-10-05 16:48 | 707 | 300 | 1.022 | 0.074 | 32.4 | 87.4 | 295
OLED-030-L3 | CBP | OLED | EMH | Processed | 2023-10-05 16:48 | 341 | 160 | 0.801 | 0.022 | 27.4 | 105 | 200
OLED-030-L3 | TxOPhCz | OLED | EMTD | Processed | 2023-10-05 16:48 | 88 | 40 | 0.203 | 0.022 | 16.5 | 105 | 200
OLED-030-L3 | Cl-BsubPc | OLED | EMFD | Processed | 2023-10-05 16:48 | 40 | 2 | 0.01 | 0 | 23.6 | 105 | 200
OLED-030-L4 | B3PYMPM | OLED | ETL | Processed | 2023-10-05 16:49 | 1568 | 499 | 0.521 | 0.164 | 38.3 | 85.3 | 958
OLED-030-L5 | LiQ | OLED | Interlayer | Processed | 2023-10-05 16:49 | 30 | 10 | 0.099 | 0.002 | 18.7 | 12.4 | 99
OLED-030-L6 | Al | OLED | Electrode | Processed | 2023-10-05 16:49 | 294 | 242 | 0.143 | 0.056 | 85.1 | 40 | 1694
OLED-031-L1 | HATCN | OLED | HTL | Processed | 2023-10-06 17:10 | 166 | 100 | 0.879 | 0.177 | 21.2 | 20.7 | 114
OLED-031-L2 | TAPC | OLED | HTL | Processed | 2023-10-06 17:10 | 539 | 300 | 1.006 | 0.077 | 31.8 | 43.1 | 298
OLED-031-L3 | CBP | OLED | EMH | Processed | 2023-10-06 17:10 | 331 | 160 | 0.8 | 0.018 | 27.1 | 53.3 | 200
OLED-031-L3 | TxOPhCz | OLED | EMTD | Processed | 2023-10-06 17:10 | 162 | 40 | 0.2 | 0.009 | 15.3 | 53.3 | 200
OLED-031-L3 | Cl-BsubPc | OLED | EMFD | Processed | 2023-10-06 17:10 | 27 | 1.92 | 0.01 | 0 | 23.6 | 53.3 | 200
OLED-031-L4 | B3PYMPM | OLED | ETL | Processed | 2023-10-06 17:10 | 696 | 500 | 1.135 | 0.195 | 36 | 63.1 | 441
OLED-031-L5 | LiQ | OLED | Interlayer | Processed | 2023-10-06 17:10 | 41 | 10 | 0.1 | 0.003 | 16.3 | 17.9 | 98
OLED-031-L6 | Al | OLED | Electrode | Processed | 2023-10-06 17:10 | 451 | 399 | 0.151 | 0.065 | 85.9 | 58.5 | 2648
OLED-032-L1 | HATCN | OLED | HTL | Processed | 2023-10-12 12:25 | 206 | 100 | 0.906 | 0.093 | 19.8 | 21.3 | 111
OLED-032-L2 | TAPC | OLED | HTL | Processed | 2023-10-12 12:33 | 442 | 300 | 1.006 | 0.053 | 29.3 | 30.2 | 298
OLED-032-L3 | CBP | OLED | EMH | Processed | 2023-10-12 12:25 | 320 | 198 | 0.992 | 0.017 | 23.8 | 122 | 200
OLED-032-L3 | Cl-BsubPc | OLED | EMFD | Processed | 2023-10-12 12:25 | 42 | 1.98 | 0.01 | 0 | 23.9 | 122 | 200
OLED-032-L4 | B3PYMPM | OLED | ETL | Processed | 2023-10-12 12:25 | 1899 | 430 | 0.628 | 0.523 | 34.4 | 48.7 | 684
OLED-032-L5 | LiQ | OLED | Interlayer | Processed | 2023-10-12 12:25 | 172 | 10 | 0.099 | 0.001 | 13.5 | 21.8 | 99
OLED-032-L6 | Al | OLED | Electrode | Processed | 2023-10-12 12:25 | 594 | 489 | 0.202 | 0.078 | 80 | 125 | 2409
OLED-033-L1 | HATCN | OLED | HTL | Processed | 2023-10-13 14:44 | 172 | 99 | 1.04 | 0.111 | 20.7 | 20.1 | 96
OLED-033-L2 | TAPC | OLED | HTL | Processed | 2023-10-13 14:44 | 540 | 300 | 1.118 | 0.154 | 29.8 | 23 | 268
OLED-033-L3 | CBP | OLED | EMH | Processed | 2023-10-13 14:44 | 249 | 160 | 0.8 | 0.011 | 24.6 | 83.8 | 200
OLED-033-L3 | TxOPhCz | OLED | EMTD | Processed | 2023-10-13 14:44 | 88 | 39 | 0.199 | 0.008 | 14.4 | 83.8 | 200
OLED-033-L3 | F3EtO-BsubPc | OLED | EMFD | Processed | 2023-10-13 14:44 | 33 | 2.01 | 0.01 | 0 | 20.2 | 83.8 | 200
OLED-033-CBP | CBP | OLED | EMH | Processed | 2023-10-13 14:44 | 10913 | 10913 | 62.34 | 104.3 | 20 | 2.96 | 177
OLED-033-L4 | B3PYMPM | OLED | ETL | Processed | 2023-10-13 15:38 | 1566 | 499 | 0.77 | 0.267 | 33.4 | 85.7 | 648
OLED-033-L5 | LiQ | OLED | Interlayer | Processed | 2023-10-13 15:38 | 58 | 10 | 0.076 | 0.011 | 13.8 | 9 | 130
OLED-033-L6 | Al | OLED | Electrode | Processed | 2023-10-17 11:16 | 476 | 399 | 0.277 | 0.08 | 80 | 36.4 | 1446
OLED-034-L1 | HATCN | OLED | HTL | Processed | 2023-10-19 15:26 | 222 | 100 | 1.139 | 0.111 | 19.7 | 23.9 | 88
OLED-034-L2 | TAPC | OLED | HTL | Processed | 2023-10-19 15:26 | 878 | 302 | 1.263 | 0.015 | 28.6 | 27.9 | 240
OLED-034-L3 | CBP | OLED | EMH | Processed | 2023-10-19 15:26 | 305 | 197 | 0.991 | 0.044 | 23.6 | 81.6 | 199
OLED-034-L3 | F3EtO-BsubPc | OLED | EMFD | Processed | 2023-10-19 15:26 | 28 | 2.062581818 | 0.01 | 0 | 20.5 | 81.6 | 199
OLED-034-L4 | B3PYMPM | OLED | ETL | Processed | 2023-10-19 15:26 | 799 | 500 | 0.625 | 0.151 | 33.3 | 113 | 800
OLED-034-L5 | LiQ | OLED | Interlayer | Processed | 2023-10-19 15:26 | 26 | 10 | 0.099 | 0.002 | 13.6 | 13.1 | 98
OLED-034-L6 | Al | OLED | Electrode | Processed | 2023-10-19 15:26 | 542 | 413 | 0.205 | 0.056 | 81.2 | 50.3 | 2014
TOOL-001 | B3PYMPM_BB | Tooling | None | Processed | 2023-10-20 12:07 | 1101 | 1098 | 0.026 | 0.018 | 11.1 | 3.96 | 28
TOOL-002 | Cl-BsubPc_BB | Tooling | None | Processed | 2023-10-20 12:29 | 1142 | 1001 | 0.908 | 0.533 | 20 | 34.1 | 151
TOOL-003 | Ag | Tooling | None | Processed | 2023-10-23 12:25 | 1195 | 999 | 0.57 | 0.228 | 46.3 | 51.2 | 1754
TOOL-004 | BCP | Tooling | None | Processed | 2023-10-23 17:56 | 1405 | 999 | 1.067 | 1.034 | 29.9 | 72.4 | 939
TOOL-005 | C60 | Tooling | None | Processed | 2023-10-24 17:26 | 1075 | 1001 | 0.472 | 0.209 | 21.4 | 80.6 | 2118
TOOL-006 | B3PYMPM_BB | Tooling | None | Processed | 2023-10-31 13:28 | 1089 | 1000 | 0.662 | 0.51 | 28.1 | 114 | 1510
TOOL-007 | MoO3 | Tooling | None | Processed | 2023-10-31 15:30 | 566 | 554 | 0.607 | 0.32 | 38.2 | 56 | 911
TOOL-008 | Cl-BsubPc_BB | Tooling | None | Processed | 2023-10-31 18:53 | 1019 | 1000 | 0.618 | 0.453 | 27.8 | 64.6 | 1616
TOOL-009 | B3PYMPM_BB | Tooling | Tooling | Processed | 2023/12/18 16:39:00 | 1035 | 1000 | 0.7756349 | 0.4266912 | 29.77871 | 51.5 | 1290
OPV-001-L1 | MoO3 | OPV | Interlayer | Processed | 2023/12/18 16:39:02 | 214 | 49 | 0.8687544 | 0.02842675 | 36.705 | 22.95 | 57
OPV-001-L2 | Cl-BsubPc_BB | OPV | Donor | Processed | 2023/12/18 16:39:03 | 196 | 99 | 0.8860625 | 0.04676886 | 28.16463 | 9.283333 | 112
OPV-001-L3 | C60 | OPV | Acceptor | Processed | 2023/12/18 16:39:06 | 470 | 301 | 0.9762006 | 0.1973713 | 24.06998 | 19.95 | 309
OPV-001-L4 | BCP | OPV | Interlayer | Processed | 2023/12/18 16:39:08 | 295 | 68 | 0.638783 | 0.2887746 | 31.47387 | 36.43333 | 106
OPV-001-L5 | Ag | OPV | Electrode | Processed | 2023/12/18 16:39:09 | 1020 | 800 | 1.108871 | 0.05478208 | 46.21857 | 26.08333 | 722

## Mass Utilization
Date | Material | Type | Initial Mass (g) | Final Mass (g) | Initial Remaining Thickness (A) | Final Remaining Thickness (A) | Formula (Copy&Paste) | #VALUE!
2023-06-27 | CBP | Measurement | 10.83 | 10.83 | 5960 | 5960
2023-07-04 | NPB | Measurement | 1.497 | 1.601 | 0 | 2808
2023-07-04 | AlQ3 | Measurement | 1.472 | 1.57 | 2184 | 4536
2023-07-05 | CBP | Deposited | 10.83 | 10.822 | 5960 | 5804
2023-07-05 | CBP | Deposited | 10.822 | 10.814 | 5804 | 5638
2023-07-05 | TxOPhCz | Deposited | 10.632 | 10.629 | 1115.3 | 1058.3
2023-07-05 | NPB | Deposited | 1.601 | 1.578 | 2808 | 2177
2023-07-05 | AlQ3 | Deposited | 1.57 | 1.533 | 4536 | 3658
2023-07-10 | NPB | Deposited | 1.578 | 1.54 | 2177 | 1149
2023-07-10 | NPB | Deposited | 1.54 | 1.518 | 1149 | 554
2023-07-10 | AlQ3 | Deposited | 1.533 | 1.495 | 3658 | 2746
2023-07-12 | TxOPhCz | Measurement | 10.14 | 10.307 | 0 | 3173
2023-07-12 | TAPC | Measurement | 1.558 | 1.62 | 3075 | 5400
2023-07-12 | B3PYMPM | Measurement | 2.48 | 2.52 | 2808 | 4368
2023-07-12 | HATCN | Measurement | 10.582 | 10.618 | 525 | 975
2023-07-12 | HATCN | Deposited | 10.618 | 10.598 | 975 | 727
2023-07-12 | TAPC | Deposited | 1.62 | 1.606 | 5400 | 4882
2023-07-12 | CBP | Deposited | 10.814 | 10.794 | 5638 | 5241
2023-07-12 | TxOPhCz | Deposited | 10.307 | 10.301 | 3173 | 3063
2023-07-12 | B3PYMPM | Deposited | 2.52 | 2.479 | 4368 | 2788
2023-07-17 | HATCN | Deposited | 10.598 | 10.578 | 727 | 479
2023-07-17 | TAPC | Deposited | 1.606 | 1.586 | 4882 | 4141
2023-07-17 | CBP | Deposited | 10.794 | 10.781 | 5241 | 4985
2023-07-17 | TxOPhCz | Deposited | 10.301 | 10.296 | 3063 | 2959
2023-07-17 | B3PYMPM | Deposited | 2.479 | 2.457 | 2788 | 1927
2023-07-20 | HATCN | Measurement | 10.575 | 10.656 | 437.5 | 1450
2023-07-01 | tri-PXZ-trz | Measurement | 10.302 | 10.354 | 878 | 1918
2023-07-20 | HATCN | Deposited | 10.656 | 10.64 | 1450 | 1253
2023-07-20 | TAPC | Deposited | 1.586 | 1.564 | 4141 | 3318
2023-07-20 | CBP | Deposited | 10.781 | 10.756 | 4985 | 4477
2023-07-20 | tri-PXZ-trz | Deposited | 10.354 | 10.345 | 1918 | 1731
2023-07-20 | HATCN | Deposited | 10.64 | 10.624 | 1253 | 1056
2023-07-20 | TAPC | Deposited | 1.564 | 1.542 | 3318 | 2495
2023-07-20 | CBP | Deposited | 10.756 | 10.731 | 4477 | 3969
2023-07-20 | tri-PXZ-trz | Deposited | 10.345 | 10.336 | 1731 | 1544
2023-07-20 | B3PYMPM | Deposited | 2.457 | 2.422 | 1927 | 564
2023-07-12 | B3PYMPM | Measurement | 2.422 | 2.486 | 546 | 3042
2023-07-24 | HATCN | Deposited | 10.624 | 10.608 | 1056 | 857
2023-07-24 | TAPC | Deposited | 1.542 | 1.526 | 2495 | 1911
2023-07-24 | CBP | Deposited | 10.731 | 10.715 | 3969 | 3645
2023-07-24 | tri-PXZ-trz | Deposited | 10.336 | 10.331 | 1544 | 1438
2023-07-24 | B3PYMPM | Deposited | 2.486 | 2.449 | 3042 | 1602
2023-07-25 | HATCN | Deposited | 10.608 | 10.593 | 857 | 675
2023-07-25 | TAPC | Deposited | 1.526 | 1.512 | 1911 | 1371
2023-07-25 | CBP | Deposited | 10.715 | 10.695 | 3645 | 3243
2023-07-25 | B3PYMPM | Deposited | 2.449 | 2.431 | 1602 | 908
2023-07-27 | B3PYMPM | Measurement | 2.429 | 2.525 | 819 | 4563
2023-07-27 | F-BsubPc | Measurement | 1.499 | 1.56 | 0 | 1525
2023-07-27 | HATCN | Deposited | 10.593 | 10.575 | 675 | 447
2023-07-27 | TAPC | Deposited | 1.512 | 1.495 | 1371 | 731
2023-07-27 | CBP | Deposited | 10.695 | 10.678 | 3243 | 2895
2023-07-27 | B3PYMPM | Deposited | 2.525 | 2.5 | 4563 | 3571
2023-07-28 | NPB | Measurement | 1.513 | 1.677 | 432 | 4860
2023-07-28 | NPB | Deposited | 1.677 | 1.646 | 4860 | 4014
2023-07-28 | AlQ3 | Deposited | 1.495 | 1.447 | 2746 | 1593
2023-08-01 | tri-PXZ-trz | Measurement | 10.335 | 10.335 | 1538 | 1538
2023-08-01 | TxOPhCz | Measurement | 10.292 | 10.292 | 2888 | 2888
2023-08-01 | TAPC | Measurement | 1.533 | 1.633 | 2137.5 | 5887.5
2023-08-01 | HATCN | Measurement | 10.579 | 10.541 | 487.5 | 12.5
2023-08-01 | HATCN | Measurement | 10.541 | 10.707 | 12.5 | 2087.5
2023-08-02 | HATCN | Deposited | 10.707 | 10.688 | 2087.5 | 1850.5
2023-08-02 | TAPC | Deposited | 1.633 | 1.612 | 5887.5 | 5088.5
2023-08-02 | CBP | Deposited | 10.678 | 10.654 | 2895 | 2413
2023-08-02 | TxOPhCz | Deposited | 10.292 | 10.286 | 2888 | 2773
2023-08-02 | F-BsubPc | Deposited | 1.56 | 1.559 | 1525 | 1501
2023-08-02 | B3PYMPM | Deposited | 2.5 | 2.474 | 3571 | 2565
2023-08-09 | NPB | Deposited | 1.646 | 1.622 | 4014 | 3365
2023-08-09 | AlQ3 | Deposited | 1.447 | 1.417 | 1593 | 880
2023-08-10 | AlQ3 | Measurement | 1.422 | 1.611 | 984 | 5520
2023-08-10 | NPB | Deposited | 1.622 | 1.586 | 3365 | 2392
2023-08-10 | AlQ3 | Deposited | 1.611 | 1.577 | 5520 | 4692
2023-08-16 | NPB | Deposited | 1.586 | 1.523 | 2392 | 691
2023-08-16 | AlQ3 | Deposited | 1.577 | 1.541 | 4692 | 3821
2023-08-17 | HATCN | Deposited | 10.688 | 10.67 | 1850.5 | 1625.5
2023-08-17 | TAPC | Deposited | 1.612 | 1.596 | 5088.5 | 4477.5
2023-08-17 | CBP | Deposited | 10.654 | 10.642 | 2413 | 2166
2023-08-17 | TxOPhCz | Deposited | 10.286 | 10.28 | 2773 | 2668
2023-08-23 | HATCN | Deposited | 10.67 | 10.648 | 1625.5 | 1344.5
2023-08-23 | TAPC | Deposited | 1.596 | 1.573 | 4477.5 | 3630.5
2023-08-23 | CBP | Deposited | 10.642 | 10.623 | 2166 | 1793
2023-08-23 | B3PYMPM | Deposited | 2.474 | 2.453 | 2565 | 1763
2023-08-25 | B3PYMPM | Measurement | 2.426 | 2.475 | 702 | 2613
2023-08-25 | HATCN | Deposited | 10.648 | 10.631 | 1344.5 | 1136.5
2023-08-25 | TAPC | Deposited | 1.573 | 1.56 | 3630.5 | 3144.5
2023-08-25 | CBP | Deposited | 10.623 | 10.61 | 1793 | 1526
2023-08-25 | B3PYMPM | Deposited | 2.475 | 2.441 | 2613 | 1292
2023-08-25 | B3PYMPM | Measurement | 2.439 | 2.502 | 1209 | 3666
2023-08-28 | HATCN | Deposited | 10.631 | 10.615 | 1136.5 | 942.5
2023-08-28 | TAPC | Deposited | 1.56 | 1.548 | 3144.5 | 2708.5
2023-08-28 | CBP | Deposited | 10.61 | 10.6 | 1526 | 1318
2023-08-28 | B3PYMPM | Deposited | 2.502 | 2.454 | 3666 | 1795
2023-08-31 | HATCN | Deposited | 10.615 | 10.601 | 942.5 | 764.5
2023-08-31 | TAPC | Deposited | 1.548 | 1.535 | 2708.5 | 2229.5
2023-08-31 | CBP | Deposited | 10.6 | 10.587 | 1318 | 1050
2023-08-31 | B3PYMPM | Deposited | 2.454 | 2.436 | 1795 | 1085
2023-09-01 | HATCN | Measurement | 10.613 | 10.545 | 912.5 | 62.5
2023-09-01 | HATCN | Measurement | 10.545 | 10.671 | 62.5 | 1637.5
2023-09-06 | HATCN | Deposited | 10.671 | 10.658 | 1637.5 | 1480.5
2023-09-06 | TAPC | Deposited | 1.535 | 1.511 | 2229.5 | 1344.5
2023-09-06 | CBP | Deposited | 10.587 | 10.565 | 1050 | 619
2023-09-06 | B3PYMPM | Deposited | 2.436 | 2.417 | 1085 | 325
2023-09-06 | LiQ | Measurement | 10.266 | 10.393 | 0 | 2540
2023-09-06 | CBP | Measurement | 10.587 | 10.795 | 1100 | 5260
2023-09-07 | B3PYMPM | Measurement | 2.411 | 2.471 | 117 | 2457
2023-09-07 | HATCN | Deposited | 10.658 | 10.642 | 1480.5 | 1277.5
2023-09-07 | TAPC | Deposited | 1.511 | 1.499 | 1344.5 | 876.5
2023-09-07 | CBP | Deposited | 10.795 | 10.772 | 5260 | 4800
2023-09-07 | TxOPhCz | Deposited | 10.28 | 10.276 | 2668 | 2586
2023-09-07 | B3PYMPM | Deposited | 2.471 | 2.425 | 2457 | 682
2023-09-08 | LiQ | Deposited | 10.393 | 10.392 | 2540 | 2511
2023-09-07 | B3PYMPM | Measurement | 2.416 | 2.48 | 312 | 2808
2023-09-07 | TAPC | Measurement | 1.516 | 1.477 | 1700 | 42.5
2023-09-07 | TAPC | Measurement | 1.477 | 1.577 | 42.5 | 4292.5
2023-09-13 | HATCN | Deposited | 10.642 | 10.621 | 1277.5 | 1011.5
2023-09-13 | TAPC | Deposited | 1.577 | 1.565 | 4292.5 | 3778.5
2023-09-13 | CBP | Deposited | 10.772 | 10.735 | 4800 | 3995
2023-09-13 | B3PYMPM | Deposited | 2.48 | 2.462 | 2808 | 2099
2023-09-13 | LiQ | Deposited | 10.392 | 10.379 | 2511 | 2242
2023-09-14 | HATCN | Deposited | 10.621 | 10.605 | 1011.5 | 811.5
2023-09-14 | TAPC | Deposited | 1.565 | 1.547 | 3778.5 | 3028.5
2023-09-14 | CBP | Deposited | 10.735 | 10.717 | 3995 | 3591
2023-09-14 | B3PYMPM | Deposited | 2.462 | 2.419 | 2099 | 426
2023-09-14 | LiQ | Deposited | 10.379 | 10.353 | 2242 | 1719
2023-09-15 | B3PYMPM | Measurement | 2.422 | 2.48 | 312 | 2808
2023-09-20 | HATCN | Deposited | 10.605 | 10.59 | 811.5 | 620.5
2023-09-20 | TAPC | Deposited | 1.547 | 1.535 | 3028.5 | 2524.5
2023-09-20 | CBP | Deposited | 10.717 | 10.693 | 3591 | 3073
2023-09-20 | B3PYMPM | Deposited | 2.48 | 2.438 | 2808 | 1159
2023-09-20 | LiQ | Deposited | 10.353 | 10.352 | 1719 | 1697
2023-09-22 | HATCN | Deposited | 10.59 | 10.575 | 620.5 | 432.5
2023-09-22 | TAPC | Deposited | 1.535 | 1.525 | 2524.5 | 2120.5
2023-09-22 | CBP | Deposited | 10.693 | 10.678 | 3073 | 2752
2023-09-22 | TxOPhCz | Deposited | 10.276 | 10.268 | 2586 | 2432
2023-09-22 | B3PYMPM | Deposited | 2.438 | 2.419 | 1159 | 417
2023-09-22 | LiQ | Deposited | 10.352 | 10.35 | 1697 | 1651
2023-09-26 | B3PYMPM | Measurement | 2.465 | 2.505 | 2223 | 3783
2023-09-23 | HATCN | Measurement | 10.56 | 10.766 | 250 | 2825
2023-09-26 | HATCN | Deposited | 10.766 | 10.751 | 2825 | 2639
2023-09-26 | TAPC | Deposited | 1.525 | 1.51 | 2120.5 | 1482.5
2023-09-26 | CBP | Deposited | 10.678 | 10.665 | 2752 | 2463
2023-09-26 | TxOPhCz | Deposited | 10.268 | 10.263 | 2432 | 2334
2023-09-26 | B3PYMPM | Deposited | 2.505 | 2.489 | 3783 | 3162
2023-09-26 | LiQ | Deposited | 10.35 | 10.347 | 1651 | 1600
2023-09-28 | HATCN | Deposited | 10.751 | 10.738 | 2639 | 2480
2023-09-28 | TAPC | Deposited | 1.51 | 1.5 | 1482.5 | 1066.5
2023-09-28 | CBP | Deposited | 10.665 | 10.635 | 2463 | 1813
2023-09-28 | B3PYMPM | Deposited | 2.489 | 2.446 | 3162 | 1488
2023-09-28 | LiQ | Deposited | 10.347 | 10.345 | 1600 | 1564
2023-10-02 | HATCN | Deposited | 10.738 | 10.72 | 2480 | 2251
2023-10-02 | TAPC | Deposited | 1.5 | 1.495 | 1066.5 | 841.5
2023-10-02 | TAPC | Measurement | 1.477 | 1.61 | 42.5 | 5695
2023-10-02 | HATCN | Deposited | 10.72 | 10.705 | 2251 | 2061
2023-10-02 | TAPC | Deposited | 1.61 | 1.595 | 5695 | 5051
2023-10-02 | CBP | Deposited | 10.635 | 10.621 | 1813 | 1515
2023-10-02 | TxOPhCz | Deposited | 10.263 | 10.259 | 2334 | 2257
2023-10-02 | LiQ | Deposited | 10.345 | 10.344 | 1564 | 1551
2023-10-02 | B3PYMPM | Deposited | 2.446 | 2.425 | 1488 | 654
2023-10-03 | B3PYMPM | Measurement | 2.433 | 2.479 | 975 | 2769
2023-10-05 | HATCN | Deposited | 10.705 | 10.688 | 2061 | 1846
2023-10-05 | TAPC | Deposited | 1.595 | 1.578 | 5051 | 4344
2023-10-05 | CBP | Deposited | 10.621 | 10.606 | 1515 | 1174
2023-10-05 | TxOPhCz | Deposited | 10.259 | 10.254 | 2257 | 2169
2023-10-05 | B3PYMPM | Deposited | 2.479 | 2.439 | 2769 | 1201
2023-10-05 | LiQ | Deposited | 10.344 | 10.343 | 1551 | 1521
2023-10-06 | HATCN | Deposited | 10.688 | 10.675 | 1846 | 1680
2023-10-06 | TAPC | Deposited | 1.578 | 1.565 | 4344 | 3805
2023-10-06 | CBP | Deposited | 10.606 | 10.591 | 1174 | 843
2023-10-06 | TxOPhCz | Deposited | 10.254 | 10.245 | 2169 | 2007
2023-10-06 | B3PYMPM | Deposited | 2.439 | 2.421 | 1201 | 505
2023-10-06 | LiQ | Deposited | 10.343 | 10.341 | 1521 | 1480
2023-10-10 | CBP | Measurement | 10.572 | 10.786 | 880 | 5588
2023-10-10 | B3PYMPM | Measurement | 2.422 | 2.459 | 546 | 1989
2023-10-12 | HATCN | Deposited | 10.675 | 10.659 | 1680 | 1474
2023-10-12 | CBP | Deposited | 10.786 | 10.771 | 5588 | 5268
2023-10-12 | B3PYMPM | Deposited | 2.459 | 2.41 | 1989 | 90
2023-10-12 | LiQ | Deposited | 10.341 | 10.332 | 1480 | 1308
2023-10-12 | TAPC | Deposited | 1.565 | 1.555 | 3805 | 3363
2023-10-12 | B3PYMPM | Measurement | 2.408 | 2.458 | 0 | 1950
2023-10-13 | HATCN | Deposited | 10.659 | 10.645 | 1474 | 1302
2023-10-13 | TAPC | Deposited | 1.555 | 1.542 | 3363 | 2823
2023-10-13 | CBP | Deposited | 10.771 | 10.76 | 5268 | 5019
2023-10-13 | TxOPhCz | Deposited | 10.245 | 10.24 | 2007 | 1919
2023-10-13 | CBP | Deposited | 10.76 | 10.264 | 5019 | -5894
2023-10-13 | B3PYMPM | Deposited | 2.458 | 2.418 | 1950 | 384
2023-10-13 | LiQ | Deposited | 10.332 | 10.329 | 1308 | 1250
2023-10-16 | CBP | Measurement | 10.572 | 10.786 | 880 | 5588
2023-10-16 | B3PYMPM | Measurement | 2.422 | 2.459 | 546 | 1989
2023-10-20 | HATCN | Deposited | 10.645 | 10.627 | 1302 | 1080
2023-10-20 | TAPC | Deposited | 1.542 | 1.521 | 2823 | 1945
2023-10-20 | CBP | Deposited | 10.786 | 10.772 | 5588 | 5283
2023-10-20 | B3PYMPM | Deposited | 2.459 | 2.439 | 1989 | 1190
2023-10-20 | LiQ | Deposited | 10.329 | 10.328 | 1250 | 1224
2023-10-20 | B3PYMPM_BB | Measurement | 10.402 | 10.453 | 0 | 1020
2023-10-20 | Cl-BsubPc_BB | Measurement | 10.609 | 10.789 | 0 | 3600
2023-10-20 | B3PYMPM_BB | Deposited | 10.453 | 10.398 | 1020 | -81
2023-10-20 | Cl-BsubPc_BB | Deposited | 10.789 | 10.732 | 3600 | 2458
2023-10-31 | C60 | Measurement | 10.573 | 10.705 | 0 | 2640
2023-10-31 | B3PYMPM_BB | Measurement | 10.401 | 10.467 | -20 | 1300
2023-10-31 | MoO3 | Measurement | 2.41 | 2.512 | 0 | 0
2023-10-31 | Cl-BsubPc_BB | Measurement | 10.762 | 10.762 | 3060 | 3060
2023-10-31 | B3PYMPM_BB | Deposited | 10.467 | 10.413 | 1300 | 211
2023-10-31 | Cl-BsubPc_BB | Deposited | 10.762 | 10.71105 | 3060 | 2041
2023-12-11 | B3PYMPM_BB | Measurement | 10.42 | 10.496 | 360 | 1880
2023/12/18 | B3PYMPM_BB | Deposited | 10.496 | 10.44425 | 1880 | 845
2023/12/18 | Cl-BsubPc_BB | Deposited | 10.71105 | 10.70125 | 2041 | 1845
2023/12/18 | C60 | Deposited | 10.705 | 10.6815 | 2640 | 2170

## Evaporator Materials
Material | Source | Boat Type | Boat Name | Crucible Name | Empty Weight (g) | Usage Rate (A/mg) | IC6 Sensor | IC6 Sensor Angle | Currently Installed? | Current Remaining Thickness (A) | Warning Thickness (A) | Warning | Avg Power (%) | IC6 Tooling (%) | Tooling (Centroid) | Tooling (A) | Tooling (B) | Tooling (C) | Avg Usage (mg) | Notes
Al | 1 | Crucible Heater | Metal Heater | Aluminum | Unknown | Unknown | 1 | 0 | N | Unknown | Unknown | FALSE | 84.08056 | 100 | 3099.73 | 0.0457946 | -0.00805471 | 4299.27 | Unknown
LiQ | 2 | ME23 Box Boat | AM-H-022 | None | 10.266 | 20 | 1 | 20 | Y | 1719 | 500 | FALSE | 16.07879 | 16.3 | 813.677919 | 0.004124 | -0.001387 | 904.8774 | 3.842424
TxOPhCz | 3 | ME23 Box Boat | Blank | None | 10.14 | 19 | 1 | 340 | N | 2432 | 1000 | FALSE | 14.84667 | 17.2 | 478.61 | 0.00240464 | -0.00347329 | 441.337 | 5.554386
HATCN | 4 | ME23 Box Boat | AM-H-019 | None | 10.54 | 12.5 | 1 | 0 | Y | 620.5 | 500 | FALSE | 19.92692 | 11.1 | 556.585187 | 0.002347 | -0.00223 | 562.40827 | 16.51852 | 650 mg in vial
CBP | 5 | ME23 Box Boat | AM-H-020 | None | 10.532 | 22 | 2 | 0 | N | 3073 | 1000 | FALSE | 25.39793 | 15.5 | 776.463 | -0.000694969 | 0.00269962 | 842.974 | 32.97335 | at least 5g
TAPC | 6 | Crucible Heater | AM-H-012 | [9] | 1.476 | 42.5 | 2 | 340 | N | 2524.5 | 1000 | FALSE | 28.92308 | 22.3 | 1116.19 | -0.00359607 | 0.00565172 | 1182.54 | 13.9939
B3PYMPM | 7 | Crucible Heater | AM-H-014 | [15] | 2.408 | 39 | 2 | 20 | N | 2808 | 1200 | FALSE | 34.78462 | 23.4 | 1170.350781 | -0.002406 | 0.006771 | 1307.766701 | 29.88659
F-BsubPc | 8 | Crucible Heater | AM-H-011 | [B] | 1.499 | 25 | 3 | 0 | N | 1501 | 500 | FALSE | 20.6 | 20 | 740.698 | -0.00439 | -0.00108 | 564 | 1.08
LiF | 2 | LiF Heater | LiF Heater | None | Unknown | Unknown | 1 | 20 | N | Unknown | Unknown | FALSE | Unknown | 22.9 | 592.097 | 0.00245151 | -0.00107421 | 635.177 | Unknown
tri-PXZ-trz | 3 | ME23 Box Boat | AM-H-024 | None | 10.2581 | 20 | 1 | 340 | N | 1731 | 1000 | FALSE | 18.3 | 17.2 | 859.87943 | 0.002894 | -0.003053 | 852.064563 | 6.616667
AlQ3 | 6 | Crucible Heater | AM-H-012 | [8] | 1.381 | 24 | 2 | 340 | N | 5520 | 1000 | FALSE | 32.25 | 14 | 697.707 | -0.00123271 | 0.00206589 | 725.216 | 37.1875
NPB | 7 | Crucible Heater | AM-H-014 | [A] | 1.497 | 27 | 2 | 20 | N | 3365 | 1000 | FALSE | 33 | 14.6 | 1092.48 | -0.00620389 | -0.0005951 | 874.547 | 33.98413
Cl-BsubPc | 8 | Crucible Heater | AM-H-011 | [3] | 9.4516 | 25 | 3 | 0 | N | Unknown | Unknown | FALSE | 23.38571 | 27.3 | 740.698 | -0.00439 | -0.00108 | 564 | 1.382857
BuO-BsubPc | 8 | Crucible Heater | AM-H-011 | [B] | Unknown | 25 | 3 | 0 | N | Unknown | Unknown | FALSE | 19.6 | 20 | 740.698 | -0.00439 | -0.00108 | 564 | 1.373333
(tBu)3Cl-BsubPc | 8 | Crucible Heater | AM-H-011 | [C] | Unknown | 25 | 3 | 0 | N | Unknown | Unknown | FALSE | 24.9 | 20 | 740.698 | -0.00439 | -0.00108 | 564 | 0.4 | Doesn't Sublime
OcO-BsubPc | 8 | Crucible Heater | AM-H-011 | [14] | Unknown | 25 | 3 | 0 | N | Unknown | Unknown | FALSE | 19.25 | 20 | 740.698 | -0.00439 | -0.00108 | 564 | 1.98 | Melts?
EtO-BsubPc | 8 | Crucible Heater | AM-H-011 | ? | Unknown | 25 | 3 | 0 | N | Unknown | Unknown | FALSE | 20.05 | 20 | 740.698 | -0.00439 | -0.00108 | 564 | 1.36
tBuO-BsubPc | 8 | Crucible Heater | AM-H-011 | ? | Unknown | 25 | 3 | 0 | N | Unknown | Unknown | FALSE | 19.85 | 20 | 740.698 | -0.00439 | -0.00108 | 564 | 1.04
F5PhO-BsubPc | 8 | Crucible Heater | AM-H-011 | ? | Unknown | 25 | 3 | 0 | N | Unknown | Unknown | FALSE | 19.66667 | 20 | 740.698 | -0.00439 | -0.00108 | 564 | 1.266667
F3EtO-BsubPc | 8 | Crucible Heater | AM-H-011 | ? | Unknown | 25 | 3 | 0 | N | Unknown | Unknown | FALSE | 20.35 | 20 | 740.698 | -0.00439 | -0.00108 | 564 | 1.22
B3PYMPM_BB | 7 | ME23 Box Boat | AM-H-013 | None | 10.402 | 20 | 2 | 20 | Y | 1020 | 750 | FALSE | 22.9929 | 20 | Unknown | Unknown | Unknown | Unknown | 53.75 | 1g in vial
Cl-BsubPc_BB | 5 | ME23 Box Boat | AM-H-017 | None | 10.609 | 20 | 2 | 0 | Y | 3600 | 750 | FALSE | 25.32154 | 20 | Unknown | Unknown | Unknown | Unknown | 39.28333
Ag | 1 | Crucible Heater | Metal Heater | ? | Unknown | Unknown | 1 | 0 | N | Unknown | Unknown | FALSE | 46.25929 | 100 | Unknown | Unknown | Unknown | Unknown | Unknown
C60 | 3 | ME23 Box Boat | AM-H-016 | None | 10.573 | 20 | 1 | 340 | N | 2640 | 750 | FALSE | Unknown | 20 | Unknown | Unknown | Unknown | Unknown | Unknown
MoO3 | 8 | Crucible Heater | Crucible | [16] | 2.41 | Unknown | 3 | 0 | Y | Unknown | Unknown | FALSE | Unknown | 20 | Unknown | Unknown | Unknown | Unknown | Unknown
BCP | 6 | Crucible Heater | Crucible | ? | Unknown | Unknown | 2 | 340 | N | Unknown | Unknown | FALSE | Unknown | 20 | Unknown | Unknown | Unknown | Unknown | Unknown

## Energetic Properties
Material | Material Type | HOMO (eV) | LUMO (eV) | Work Function (eV) | Color | Note | Energy Level Source | Emission Wavelength (nm) | Tooled ? | Source
HATCN | Organic | -7.5 | -5.5 | 0 | Yellow | EBL |  |  | Y
Al | Metal | 0 | 0 | -4.2 | #000000 | Electrode |  |  | Redo
LiQ | Interface | -5.6 | -3.2 | -4.2 | #666666 | Electrode Modifier |  |  | Y
LiF | Interface | 0 | 0 | 0 | 0 | Electrode Modifier |  |  | Y
B3PYMPM | Organic | -7 | -3.5 | 0 | Magenta | ETL |  |  | Y
TmPyPB | Organic | -6.8 | -2.8 | 0 | Magenta | ETL |  |  | Y
TPBi | Organic | -6.2 | -2.7 | 0 | Magenta | ETL/Host |  |  | N
BuO-BsubPc | Organic | -5.549168 | -3.405144 | 0 | #ffc700 | FD | Modelling | 568 | N | Rachel
EtO-BsubPc | Organic | -5.538504 | -3.394656 | 0 | Orange | FD | Modeling | 568 | N | Rachel
OcO-BsubPc | Organic | -5.52784 | -3.384168 | 0 | Orange | FD | Modelling | 568 | N | Rachel
F-BsubPc | Organic | -5.645144 | -3.499536 | 0 | #ffae00 | FD | Modelling | 569 | N | Rachel
Cl-BsubPc | Organic | -5.751784 | -3.614904 | 0 | #ff8705 | FD | Modelling | 572 | Y | Rachel
tBuO-BsubPc | Organic | -5.506512 | -3.363192 | 0 | Orange | FD | Modelling | Unknown | N | Rachel
F5PhO-BsubPc | Organic | -5.805104 | -3.698808 | 0 | Orange | FD | Modelling | Unknown | N | Rachel
(tBu)3Cl-BsubPc | Organic | -5.5 | -3 | 0 | Orange | FD | Not Known | Unknown | N | -
F3EtO-BsubPc | Organic | -5.709128 | -3.572952 | 0 | Orange | FD | Modelling | 569.5 | N | Rachel
CBP | Organic | -6 | -2.9 | 0 | Blue | Host |  |  | Y
mCBP | Organic | -6 | -2.4 | 0 | Blue | Host |  |  | Y
TAPC | Organic | -5.5 | -2 | 0 | Cyan | HTL |  |  | Y
TCTA | Organic | -5.8 | -2.4 | 0 | Cyan | HTL |  |  | N
NPB | Organic | -5.5 | -2.4 | 0 | #009DCF | HTL |  |  | Y
AlQ3 | Organic | -5.6 | -2.9 | 0 | #00FF00 | Other |  |  | Y
23AcCz-PM | Organic | -5.2 | -2,4 | 0 | Green | TD | Paper | 505 | N | https://pubs.rsc.org/en/content/articlehtml/2019/tc/c9tc04284a
TxOPhCz | Organic | -5.8 | -3.6 | 0 | #18ff00 | TD | Ossila | 525 | Y | https://onlinelibrary.wiley.com/doi/full/10.1002/adma.201401393
DMB-PXZ | Organic | Unclear | Unclear | 0 | Green | TD | None | 525 | Y | https://www.sciencedirect.com/science/article/pii/S1566119916301768
Px-VPN | Organic | -5.7 | -3.3 | 0 | Green | TD | Lumtek | 537 | Y | https://onlinelibrary.wiley.com/doi/full/10.1002/adfm.201505106
DHPZ-2BI | Organic | -5.3 | -2.9 | 0 | Green | TD | Paper | 542 | Y | https://pubs.rsc.org/en/content/articlehtml/2015/tc/c4tc02530j
tri-PXZ-trz | Organic | -5.7 | -3.4 | 0 | #6cff00 | TD | Paper | 553 | Y | https://pubs.acs.org/doi/full/10.1021/cm402428a
DACQ | Organic | Unclear | Unclear | 0 | Green | TD | None | 560 | N | https://pubs.acs.org/doi/full/10.1021/jp511061t
Ac-CNP | Organic | -5.4 | -3.1 | 0 | Orange | TD | Paper | 580 | N | https://onlinelibrary.wiley.com/doi/10.1002/adfm.201505106
6Ac-BIQ | Organic | -5.9 | -3.9 | 0 | Red | TD | Lumtek | 600 | Y | https://www.sciencedirect.com/science/article/pii/S0143720817300426
DPA-Ph-AQ | Organic | -5.9 | -3.6 | 0 | Red | TD | Paper | 624 | Y | https://pubs.acs.org/doi/full/10.1021/ja510144h
BTZ-DMAC | Organic | -5.4 | -3.2 | 0 | Red | TD | Lumtek | 636 | N | https://pubs.rsc.org/en/content/articlehtml/2017/tc/c7tc00025a
BBPA-PhAq | Organic | -5.7 | -3.4 | 0 | Red | TD | Paper | 637 | Y | https://pubs.acs.org/doi/full/10.1021/ja510144h
TPA-DCPP | Organic | -5.3 | -3.5 | 0 | Red | TD | Lumtek | 658 | Y | doi/10.1002/ange.201506687