## OLED Input
OLED ID | Fabrication Date | Characterization Date | Architecture Description | Obtained Optical Data? (Y/N)
OLED-001 | 2023-07-05 | None | ITO/NPB/AlQ3/LiQ/Al | N
OLED-003 | 2023-07-10 | 2023-07-11 | ITO/NPB/AlQ3/LiQ/Al | Y
OLED-004 | 2023-07-12 | 2023-07-13 | ITO/HATCN/TAPC/CBP:TxOPhCz/B3PYMPM/LiQ/Al | Y
OLED-005 | 2023-07-17 | 2023-07-19 | ITO/HATCN/TAPC/CBP:TxOPhCz:ClBsubPc/B3PYMPM/LiQ/Al | Y
OLED-006 | 2023-07-20 | 2023-07-20 | ITO/HATCN/TAPC/CBP:tri-PXZ-trz/B3PYMPM/LiQ/Al | Y
OLED-007 | 2023-07-24 | 2023-07-24 | ITO/HATCN/TAPC/CBP:tri-PXZ-trz:Cl-BsubPc/B3PYMPM/LiQ/Al | Y
OLED-008 | 2023-07-25 | 2023-07-26 | ITO/HATCN/TAPC/CBP:Cl-BsubPc/B3PYMPM/LiQ/Al | Y
OLED-009 | 2023-07-27 | 2023-07-28 | ITO/HATCN/TAPC/CBP:F-BsubPc/B3PYMPM/LiQ/Al | Y
OLED-010 | 2023-07-28 | 2023-07-28 | ITO/NPB/AlQ3/LiQ/Al | Y
OLED-011 | 2023-08-02 | 2023-08-02 | ITO/HATCN/TAPC/CBP:TxOPhCz:F-BsubPc/B3PYMPM/LiQ/Al | Y
OLED-012 | 2023-08-09 | 2023-08-09 | ITO/NPB/AlQ3/LiQ/Al | N
OLED-013 | 2023-08-10 | 2023-08-10 | ITO/NPB/AlQ3/LiQ/Al | N
OLED-014 | 2023-08-15 | 2023-08-18 | ITO/NPB/AlQ3/LiQ/Al | Y
OLED-015 | 2023-08-17 | 2023-08-18 | ITO/HATCN/TAPC/CBP:TxOPhCz:BuO-BsubPc/B3PYMPM/LiQ/Al | Y
OLED-016 | 2023-08-23 | 2023-08-23 | ITO/HATCN/TAPC/CBP:BuO-BsubPc/B3PYMPM/LiQ/Al | Y
OLED-017 | 2023-08-25 | 2023-08-25 | ITO/HATCN/TAPC/CBP:tri-pxz-trz:BuO-BsubPc/B3PYMPM/LiQ/Al | Y
OLED-018 | 2023-08-28 | 2023-08-29 | ITO/HATCN/TAPC/CBP:txO-PhCz:(tBu)3Cl-BsubPc:BsubPc/B3PYMPM/LiQ/Al | Y
OLED-019 | 2023-08-31 | 2023-09-01 | ITO/HATCN/TAPC/CBP:txO-PhCz:OcO:BsubPc/B3PYMPM/LiQ/Al | Y
OLED-020 | 2023-09-05 | 2023-09-06 | ITO/HATCN/TAPC/CBP:OcO:BsubPc/B3PYMPM/LiQ/Al | Y
OLED-021 | 2023-09-07 | 2023-09-08 | ITO/HATCN/TAPC/CBP:txO-PhCz:EtO:BsubPc/B3PYMPM/LiQ/Al | Y
OLED-022 | 2023-09-12 | 2023-09-13 | ITO/HATCN/TAPC/CBP:EtO:BsubPc/B3PYMPM/LiQ/Al | Y
OLED-023 | 2023-09-14 | 2023-09-15 | ITO/HATCN/TAPC/CBP:TxO-PhCz:tBuO:BsubPc/B3PYMPM/LiQ/Al | Y
OLED-024 | 2023-09-19 | 2023-09-20 | ITO/HATCN/TAPC/CBP:tBuO-BsubPc/B3PYMPM/LiQ/Al | Y
OLED-025 | 2023-09-21 | 2023-09-22 | ITO/HATCN/TAPC/CBP:TxO-PhCz:F5PhO:BsubPc/B3PYMPM/LiQ/Al | N
OLED-026 | 2023-09-22 | 2023-09-26 | ITO/HATCN/TAPC/CBP:TxO-PhCz:F5PhO:BsubPc/B3PYMPM/LiQ/Al | Y
OLED-027 | 2023-09-27 | 2023-09-28 | ITO/HATCN/TAPC/CBP:F5PhO:BsubPc/B3PYMPM/LiQ/Al | Y
OLED-029 | 2023-10-02 | 2023-10-03 | ITO/HATCN/TAPC/CBP:TxOPhCz:ClBsubPc/B3PYMPM/LiQ/Al | N
OLED-030 | 2023-10-04 | 2023-10-05 | ITO/HATCN/TAPC/CBP:TxOPhCz:ClBsubPc/B3PYMPM/LiQ/Al | N
OLED-031 | 2023-10-06 | 2023-10-06 | ITO/HATCN/TAPC/CBP:TxOPhCz:ClBsubPc/B3PYMPM/LiQ/Al | Y
OLED-032 | 2023-10-11 | 2023-10-12 | ITO/HATCN/TAPC/CBP:ClBsubPc/B3PYMPM/LiQ/Al | Y
OLED-033 | 2023-10-13 | 2023-10-17 | ITO/HATCN/TAPC/CBP:TxOPhCz:F3EtO-BsubPc/B3PYMPM/LiQ/Al | Y
OLED-034 | 2023-10-18 | 2023-10-19 | ITO/HATCN/TAPC/CBP:F3EtO-BsubPc/B3PYMPM/LiQ/Al | Y

## OLED Output
OLED ID | Status | Number Working Devices | Number of Shorted Devices | Median Maximum Luminance (cd/m2) | Median Turn-On Voltage (V) | Pixel-Max Maximum CE Above Turn-On (cd/A) | Pixel-Median V-Maximum CE above turn-on (cd/A) | Pixel-Median V-Average CE above turn-on (cd/A) | Pixel Standard Deviation (V-Average CE above turn-on) | Pixel-Median V-Average EQE above 2 cd/m2 (%) | Pixel-Median V-Average PE above 2 cd/m2 (lm/W) | Median Emission Wavelength at 250 cd/m2 (nm) | Median FWHM at 250 cd/m2 (nm) | Median Color at 250 cd/m2 | Top Correlation to Luminance | r-value | Observed Color | CE max/avg (Voltage Variability) | Lum / Avg CE | Dev / Med (Pixel Variability) | Cat
OLED-003 | Processed | 8 | 12 | 2190 | 3.7 | 2.97 | 1.93 | 1.32 | 0.31 | 0.4 | 0.53 | 529.75 | 87.5 | #0aff03 | LiQ | 0.844 | Green |  |  |  | Ctrl
OLED-004 | Processed | 18 | 2 | 2806 | 3 | 9.43 | 3.31 | 2.52 | 0.92 | 0.79 | 1.31 | 531.5 | 82.25 | #1bff00 | CBP | 0.841 | NR | 1.313492 | 1113.492 | 36.51% | TD
OLED-005 | Processed | 16 | 4 | 1683 | 3 | 2.76 | 1.96 | 1.67 | 0.34 | 0.58 | 0.89 | 583.5 | 32.5 | #ffda00 | Cl-BsubPc | -0.91 | NR | 1.173653 | 1007.784 | 20.36% | TD+FD
OLED-006 | Processed | 20 | 0 | 9186 | 2.8 | 13.4 | 12.1 | 9.23 | 2 | 2.95 | 4.95 | 562.5 | 77 | #6fff00 | CBP | 0.728 | NR | 1.310943 | 995.2329 | 21.67% | TD
OLED-007 | Processed | 17 | 3 | 1051 | 3.2 | 1.56 | 1.2 | 0.96 | 0.18 | 0.36 | 0.51 | 583 | 40.5 | #f5ff00 | Cl-BsubPc | -0.86 | NR | 1.25 | 1094.792 | 18.75% | TD+FD
OLED-008 | Processed | 17 | 2 | 715 | 3.4 | 1.01 | 0.81 | 0.67 | 0.08 | 0.28 | 0.37 | 583 | 31 | #ff9000 | CBP | 0.471 | NR | 1.208955 | 1067.164 | 11.94% | FD
OLED-009 | Processed | 19 | 1 | 375 | 3.6 | 0.71 | 0.41 | 0.34 | 0.04 | 0.14 | 0.17 | 580.5 | 32 | #ffa300 | CBP | 0.268 | NR | 1.205882 | 1102.941 | 11.76% | FD
OLED-010 | Processed | 14 | 2 | 1352 | 3.6 | 3.16 | 1.65 | 1.31 | 0.5 | 0.42 | 0.49 | 530 | 88 | #0dff02 | AlQ3 | -0.44 | Green |  |  |  | Ctrl
OLED-011 | Processed | 19 | 0 | 957 | 3.2 | 1.89 | 1.23 | 0.98 | 0.18 | 0.34 | 0.54 | 581 | 33 | #ffcc00 | CBP | 0.59 | NR | 1.255102 | 976.5306 | 18.37% | TD+FD
OLED-014 | Processed | 10 | 2 | 645 | 4.5 | 2.86 | 2.37 | 1.72 | 0.22 | 0.49 | 0.64 | 530.25 | 92.5 | #13ff01 | AlQ3 | -0.9 | Green |  |  |  | Ctrl
OLED-015 | Processed | 18 | 1 | 1119 | 3.2 | 3.58 | 1.82 | 1.23 | 0.19 | 0.41 | 0.71 | 578 | 31.5 | #ffe600 | BuO-BsubPc | -0.82 | Orange | 1.479675 | 909.7561 | 15.45% | TD+FD
OLED-016 | Processed | 20 | 0 | 555 | 3.6 | 1.95 | 0.65 | 0.55 | 0.08 | 0.19 | 0.28 | 577.5 | 30.5 | #ffcb00 | CBP | 0.509 | Orange | 1.181818 | 1009.091 | 14.55% | FD
OLED-017 | Processed | 18 | 0 | 771 | 3.1 | 1.43 | 1 | 0.79 | 0.2 | 0.28 | 0.48 | 577.5 | 33.5 | #fff100 | BuO-BsubPc | -0.86 | Orange | 1.265823 | 975.9494 | 25.32% | TD+FD
OLED-018 | Processed | 20 | 0 | 960 | 3.9 | 2.26 | 1.68 | 1.43 | 0.27 | 0.47 | 0.64 | 564.25 | 98.75 | #49ff00 | (tBu)3Cl-BsubPc | -0.86 | Yellow-Green | 1.174825 | 671.3287 | 18.88% | TD+FD
OLED-019 | Processed | 18 | 1 | 1668 | 3.2 | 3.95 | 2.44 | 1.88 | 0.27 | 0.64 | 1.03 | 577 | 33.5 | #9fff00 | OcO-BsubPc | -0.53 | Yellow | 1.297872 | 887.234 | 14.36% | TD+FD
OLED-020 | Processed | 16 | 3 | 434 | 3.6 | 1.07 | 0.68 | 0.45 | 0.07 | 0.16 | 0.24 | 577.5 | 31 | #ffc600 | OcO-BsubPc | -0.36 | Orange | 1.511111 | 964.4444 | 15.56% | FD
OLED-021 | Processed | 19 | 0 | 753.4 | 3.4 | 2.592927 | 1.610152 | 0.9649438 | 0.1786952 | 0.3464361 | 0.5105989 | 579 | 34 | #ffd300 | EtO-BsubPc | -0.96 | Orange | 1.668649 | 780.7709 | 18.52% | TD+FD
OLED-022 | Processed | 15 | 4 | 425 | 3.6 | 0.54 | 0.36 | 0.33 | 0.06 | 0.13 | 0.18 | 577.5 | 29.5 | #ffc000 | CBP | 0.648 | Orange-Pink | 1.090909 | 1287.879 | 18.18% | FD
OLED-023 | Processed | 16 | 2 | 1189 | 3.2 | 3.41 | 1.99 | 1.34 | 0.25 | 0.45 | 0.74 | 578 | 30.5 | #ffeb00 | tBuO-BsubPc | -0.84 | Orange | 1.485075 | 887.3134 | 18.66% | TD+FD
OLED-024 | Processed | 18 | 1 | 501 | 3.6 | 1.02 | 0.57 | 0.48 | 0.09 | 0.18 | 0.25 | 578 | 29 | #ffcb00 | CBP | 0.602 | Orange | 1.1875 | 1043.75 | 18.75% | FD
OLED-026 | Processed | 18 | 0 | 523 | 3.4 | 1.43 | 0.83 | 0.56 | 0.12 | 0.22 | 0.31 | 581 | 33 | #ffdb00 | F5PhO-BsubPc | -0.9 | Orange | 1.482143 | 933.9286 | 21.43% | TD+FD
OLED-027 | Processed | 13 | 5 | 440.36 | 4 | 0.5 | 0.41 | 0.36 | 0.07 | 0.15 | 0.17 | 580.5 | 30.5 | #ffaa00 | CBP | 0.707 | Orange-Pink | 1.138889 | 1223.222 | 19.44% | FD
OLED-031 | Processed | 18 | 1 | 627 | 3.2 | 1.39 | 1.03 | 0.71 | 0.15 | 0.28 | 0.4 | 584.5 | 34.5 | #ffb900 | Cl-BsubPc | -0.75 | Orange | 1.450704 | 883.0986 | 21.13% | TD+FD
OLED-032 | Processed | 14 | 1 | 337 | 3.9 | 0.47 | 0.3 | 0.26 | 0.05 | 0.12 | 0.12 | 583.5 | 32.5 | #ff8709 | CBP | 0.322 | Orange-Pink | 1.153846 | 1296.154 | 19.23% | FD
OLED-033 | Processed | 19 | 0 | 682.08 | 3.4 | 0.9319812 | 0.6996376 | 0.6074864 | 0.07750536 | 0.2268922 | 0.3190945 | 580 | 32 | #ffd700 | F3EtO-BsubPc | -0.46
OLED-034 | Processed | 13 | 1 | 332.56 | 3.8 | 0.5468892 | 0.3339554 | 0.3032165 | 0.06790889 | 0.11641726 | 0.1422447 | 579.5 | 31 | #ffb100 | CBP | 0.684

## OLED Comparison
ID List | Comparison | Legend | Status
OLED-005,OLED-004,OLED-008 | CBP:TxOPhCz:ClBsubPc Comparison | FD+TD,TD only,FD only | Complete
OLED-005,OLED-007 | CBP:TD:Cl-BsubPc Comparison | TD=TxOPhCz,TD=tri-PRZ-trz | Complete
OLED-007,OLED-006,OLED-008 | CBP:tri-PXZ-trz:ClBsubPc Comparison | FD+TD,TD only,FD only | Complete
OLED-003,OLED-010 | Alq3/NPB Device Comparison | OLED-003,OLED-010 | Complete
OLED-005,OLED-011 | Cl-BsubPc/F-BsubPc (TD = TxOPhCz) Comparison | Cl-BsubPc,F-BsubPc | Complete
OLED-015,OLED-011,OLED-005 | CBP:TxOPhCz:FD Comparison | FD=BuO-BsubPc,FD=F-BsubPc,FD=Cl-BsubPc | Complete
OLED-004,OLED-018 | CBP:TxOPhCz devices with possible FD | TxO Only,TxO(Slow Rate)+(tBu)3Cl-BsubPc | Complete
OLED-005,OLED-011,OLED-021,OLED-015,OLED-019 | CBP:TxOPhCz:FD Comparison | FD=Cl-BsubPc,FD=F-BsubPc,FD=EtO-BsubPc,FD=BuO-BsubPc,FD=OcO-BsubPc | Complete
OLED-023,OLED-024 | tBuBsubPc Comparison | FD+TD,FD-only | Complete
OLED-024,OLED-034 | tbu:f5 comp | tbu,f3EtO | Complete
OLED-009,OLED-016,OLED-020,OLED-032 | more comp | F,BuO,OcO,Cl | Complete

## OLED Deconvolution
HF Device ID | FD Device ID | TD Device ID | FD Name | TD Name | Clean FD Spectral File | Clean TD Spectral File | Status | FD (%) @ L = 250 cd/m2 | Fit R^2 @ L = 250 cd/m2 | FD Intensity (counts) @ P=500 mW/cm2 | FD Boost (%) @ P=500 mW/cm2 | TD Conversion (%) @ P=500 mW/cm2
OLED-005 | OLED-008 | OLED-004 | Cl-BsubPc | TxO-PhCz | OLED-008_edited.csv | OLED-004_avgspectra_500cdm2.csv | Complete | 83.71 | 0.995 | 7620000 | 48.39 | 47.49
OLED-011 | OLED-009 | OLED-004 | F-BsubPc | TxO-PhCz | OLED-009_edited.csv | OLED-004_avgspectra_500cdm2.csv | Complete | 90.87 | 0.994 | 5510000 | 119.8 | 32.06
OLED-007 | OLED-008 | OLED-006 | Cl-BsubPc | tri-PXZ-trz | OLED-008_edited.csv | OLED-006_avgspectra_500cdm2.csv | Complete | 58.77 | 0.993 | 3870000 | -23 | 6.871
OLED-015 | OLED-016 | OLED-004 | BuO-BsubPc | TxO-PhCz | OLED-016_edited.csv | OLED-004_avgspectra_500cdm2.csv | Complete | 92.29 | 0.996 | 6740000 | 96.39 | 37.07
OLED-017 | OLED-016 | OLED-006 | BuO-BsubPc | tri-PXZ-trz | OLED-016_edited.csv | OLED-006_avgspectra_500cdm2.csv | Complete | 84.15 | 0.996 | 4460000 | 24.11 | 7.549
OLED-019 | OLED-020 | OLED-004 | OcO-BsubPc | TxO-PhCz | OLED-020_edited.csv | OLED-004_avgspectra_500cdm2.csv | Complete | 54.57 | 0.992 | 6010000 | 111.5 | 48.78
OLED-021 | OLED-022 | OLED-004 | EtO-BsubPc | TxO-PhCz | OLED-022_edited.csv | OLED-004_avgspectra_500cdm2.csv | Complete | 95.46 | 0.979 | 4080000 | 59.33 | 25.16
OLED-023 | OLED-024 | OLED-004 | tBuO-BsubPc | TxO-PhCz | OLED-024_edited.csv | OLED-004_avgspectra_500cdm2.csv | Complete | 91.3 | 0.994 | 6770000 | 75.38 | 35.38
OLED-026 | OLED-027 | OLED-004 | F5PhO-BsubPc | TxO-PhCz | OLED-027_edited.csv | OLED-004_avgspectra_500cdm2.csv | Complete | 88.01 | 0.991 | 2620000 | 7.34 | 18.86
OLED-008 | Orange | Blue | Cl-BsubPc | B3PYMPM | OLED-008_edited.csv | B3Y_generated.csv | Complete | 86.93 | 0.996 | 4290000 | N/A | N/A
OLED-009 | Orange | Blue | F-BsubPc | B3PYMPM | OLED-009_edited.csv | B3Y_generated.csv | Complete | 85.31 | 0.996 | 2090000 | N/A | N/A
OLED-016 | Orange | Blue | BuO-BsubPc | B3PYMPM | OLED-016_edited.csv | B3Y_generated.csv | Complete | 94.13 | 0.997 | 3130000 | N/A | N/A
OLED-020 | Orange | Blue | OcO-BsubPc | B3PYMPM | OLED-020_edited.csv | B3Y_generated.csv | Complete | 93.76 | 0.996 | 2620000 | N/A | N/A
OLED-022 | Orange | Blue | EtO-BsubPc | B3PYMPM | OLED-022_edited.csv | B3Y_generated.csv | Complete | 88.5 | 0.997 | 2500000 | N/A | N/A
OLED-024 | Orange | Blue | tBuO-BsubPc | B3PYMPM | OLED-024_edited.csv | B3Y_generated.csv | Complete | 95.78 | 0.997 | 3210000 | N/A | N/A
OLED-027 | Orange | Blue | F5PhO-BsubPc | B3PYMPM | OLED-027_edited.csv | B3Y_generated.csv | Complete | 84.96 | 0.995 | 2480000 | N/A | N/A
OLED-031 | OLED-032 | OLED-004 | Cl-BsubPc | TxO-PhCz | OLED-008_edited.csv | OLED-004_avgspectra_500cdm2.csv | Complete | 91.19 | 0.985 | 3790000 | 103.8 | 22.11
OLED-032 | Orange | Blue | Cl-BsubPc | B3PYMPM | OLED-008_edited.csv | B3Y_generated.csv | Complete | 82.04 | 0.992 | 1840000 | N/A | N/A
OLED-033 | OLED-034 | OLED-004 | F3EtO-BsubPc | TxO-PhCz | OLED-034_edited.csv | OLED-004_avgspectra_500cdm2.csv | Complete | 92.08 | 0.994 | 3.96E+06 | 98.38 | 23.16
OLED-034 | Orange | Blue | F3EtO-BsubPc | B3PYMPM | OLED-034_edited.csv | B3Y_generated.csv | Complete | 90.75 | 0.997 | 1.83E+06 | N/A | N/A